## Sheet1
测试时间 | 步骤时间 | 电流/A | 容量/Ah | 电压/V | 辅助温度/℃ | 工步状态
4-10:26:59 | 00:00:00 | 14.998 | 0 | 3.6399 | 27.07 | CCC
4-10:28:39 | 00:01:40 | 15 | 0.417 | 3.6672 | 26.93 | CCC
4-10:30:19 | 00:03:20 | 15 | 0.833 | 3.6764 | 26.43 | CCC
4-10:31:59 | 00:05:00 | 14.999 | 1.25 | 3.6823 | 26.65 | CCC
4-10:33:39 | 00:06:40 | 14.999 | 1.667 | 3.6868 | 27.18 | CCC
4-10:35:19 | 00:08:20 | 14.999 | 2.083 | 3.6916 | 27.13 | CCC
4-10:36:59 | 00:10:00 | 14.999 | 2.5 | 3.6959 | 26.43 | CCC
4-10:38:39 | 00:11:40 | 15 | 2.917 | 3.7002 | 27.16 | CCC
4-10:40:19 | 00:13:20 | 15 | 3.333 | 3.7052 | 26.87 | CCC
4-10:41:59 | 00:15:00 | 14.999 | 3.75 | 3.71 | 27.65 | CCC
4-10:43:39 | 00:16:40 | 14.999 | 4.167 | 3.7151 | 27.39 | CCC
4-10:45:19 | 00:18:20 | 14.999 | 4.583 | 3.7204 | 27.47 | CCC
4-10:46:59 | 00:20:00 | 14.999 | 5 | 3.7264 | 27.24 | CCC
4-10:48:39 | 00:21:40 | 14.999 | 5.417 | 3.7329 | 27.33 | CCC
4-10:50:19 | 00:23:20 | 14.999 | 5.833 | 3.7398 | 27.58 | CCC
4-10:51:59 | 00:25:00 | 14.999 | 6.25 | 3.7478 | 27.63 | CCC
4-10:53:39 | 00:26:40 | 14.999 | 6.667 | 3.7565 | 27.57 | CCC
4-10:55:19 | 00:28:20 | 14.999 | 7.083 | 3.7664 | 27.48 | CCC
4-10:56:59 | 00:30:00 | 14.999 | 7.5 | 3.7765 | 27.24 | CCC
4-10:58:39 | 00:31:40 | 14.999 | 7.916 | 3.7866 | 27.28 | CCC
4-11:00:19 | 00:33:20 | 14.999 | 8.333 | 3.7962 | 27.39 | CCC
4-11:01:59 | 00:35:00 | 14.999 | 8.75 | 3.8056 | 27.54 | CCC
4-11:03:39 | 00:36:40 | 14.999 | 9.166 | 3.8153 | 27.91 | CCC
4-11:05:19 | 00:38:20 | 14.999 | 9.583 | 3.8253 | 27.81 | CCC
4-11:06:59 | 00:40:00 | 14.999 | 10 | 3.8359 | 27.63 | CCC
4-11:08:39 | 00:41:40 | 14.999 | 10.416 | 3.8469 | 27.43 | CCC
4-11:10:19 | 00:43:20 | 14.999 | 10.833 | 3.8585 | 27.68 | CCC
4-11:11:59 | 00:45:00 | 14.999 | 11.249 | 3.8706 | 27.67 | CCC
4-11:13:39 | 00:46:40 | 14.999 | 11.666 | 3.8832 | 27.15 | CCC
4-11:15:19 | 00:48:20 | 14.999 | 12.083 | 3.896 | 26.8 | CCC
4-11:16:59 | 00:50:00 | 14.999 | 12.499 | 3.9092 | 26.86 | CCC
4-11:18:39 | 00:51:40 | 14.999 | 12.916 | 3.9228 | 27.21 | CCC
4-11:20:19 | 00:53:20 | 14.999 | 13.333 | 3.9366 | 27.52 | CCC
4-11:21:59 | 00:55:00 | 14.999 | 13.749 | 3.9504 | 27.18 | CCC
4-11:23:39 | 00:56:40 | 14.999 | 14.166 | 3.9647 | 27.11 | CCC
4-11:25:19 | 00:58:20 | 14.999 | 14.583 | 3.9788 | 27.05 | CCC
4-11:26:59 | 01:00:00 | 14.999 | 14.999 | 3.9931 | 27.43 | CCC
4-11:28:39 | 01:01:40 | 14.999 | 15.416 | 4.0076 | 27.28 | CCC
4-11:30:19 | 01:03:20 | 14.999 | 15.833 | 4.0224 | 27.29 | CCC
4-11:31:59 | 01:05:00 | 14.999 | 16.249 | 4.0371 | 27.24 | CCC
4-11:33:39 | 01:06:40 | 14.999 | 16.666 | 4.0523 | 27.06 | CCC
4-11:35:19 | 01:08:20 | 14.999 | 17.082 | 4.0673 | 27.28 | CCC
4-11:36:59 | 01:10:00 | 14.999 | 17.499 | 4.083 | 27.47 | CCC
4-11:38:39 | 01:11:40 | 14.999 | 17.916 | 4.0983 | 26.87 | CCC
4-11:40:19 | 01:13:20 | 15 | 18.333 | 4.1144 | 27.27 | CCC
4-11:41:59 | 01:15:00 | 14.999 | 18.749 | 4.1312 | 27.41 | CCC
4-11:43:39 | 01:16:40 | 14.999 | 19.166 | 4.1485 | 27.13 | CCC
4-11:45:19 | 01:18:20 | 14.999 | 19.582 | 4.1665 | 26.93 | CCC
4-11:46:31 | 01:19:32 | 14.999 | 19.883 | 4.1803 | 27.41 | CCC
4-11:46:31 | 00:00:00 | 14.96 | 19.883 | 4.18 | 27.41 | CVC
4-11:48:11 | 00:01:40 | 10.769 | 20.232 | 4.1805 | 26.61 | CVC
4-11:49:51 | 00:03:20 | 8.366 | 20.496 | 4.1805 | 26.84 | CVC
4-11:51:31 | 00:05:00 | 6.603 | 20.702 | 4.1805 | 26.45 | CVC
4-11:53:11 | 00:06:40 | 5.304 | 20.867 | 4.1805 | 26.76 | CVC
4-11:54:51 | 00:08:20 | 4.311 | 21 | 4.1805 | 26.92 | CVC
4-11:54:52 | 00:08:20 | 4.274 | 21 | 4.1805 | 26.93 | CVC