## Sheet1
测试时间 | 步骤时间 | 电流/A | 容量/Ah | 电压/V | 辅助温度/℃ | 工步状态
4-13:38:52 | 00:00:00 | 14.998 | 0 | 3.6398 | 27.52 | CCC
4-13:40:32 | 00:01:40 | 14.999 | 0.417 | 3.6671 | 27.57 | CCC
4-13:42:12 | 00:03:20 | 15 | 0.833 | 3.6761 | 27.05 | CCC
4-13:43:52 | 00:05:00 | 14.999 | 1.25 | 3.682 | 27.49 | CCC
4-13:45:32 | 00:06:40 | 14.999 | 1.667 | 3.6866 | 27.54 | CCC
4-13:47:12 | 00:08:20 | 14.999 | 2.083 | 3.6913 | 27.26 | CCC
4-13:48:52 | 00:10:00 | 14.999 | 2.5 | 3.6957 | 27.53 | CCC
4-13:50:32 | 00:11:40 | 14.999 | 2.917 | 3.7001 | 27.53 | CCC
4-13:52:12 | 00:13:20 | 14.999 | 3.333 | 3.7049 | 27.37 | CCC
4-13:53:52 | 00:15:00 | 14.999 | 3.75 | 3.7095 | 27.47 | CCC
4-13:55:32 | 00:16:40 | 14.999 | 4.166 | 3.715 | 27.07 | CCC
4-13:57:12 | 00:18:20 | 14.999 | 4.583 | 3.7202 | 27.22 | CCC
4-13:58:52 | 00:20:00 | 15 | 5 | 3.7261 | 27.08 | CCC
4-14:00:32 | 00:21:40 | 15 | 5.417 | 3.7326 | 26.95 | CCC
4-14:02:12 | 00:23:20 | 15 | 5.833 | 3.7396 | 26.69 | CCC
4-14:03:52 | 00:25:00 | 14.999 | 6.25 | 3.7474 | 27.08 | CCC
4-14:05:32 | 00:26:40 | 15 | 6.666 | 3.7564 | 27.08 | CCC
4-14:07:12 | 00:28:20 | 14.999 | 7.083 | 3.7663 | 27.16 | CCC
4-14:08:52 | 00:30:00 | 14.999 | 7.5 | 3.7765 | 26.64 | CCC
4-14:10:32 | 00:31:40 | 14.999 | 7.916 | 3.7866 | 27.11 | CCC
4-14:12:12 | 00:33:20 | 14.999 | 8.333 | 3.7962 | 27.17 | CCC
4-14:13:52 | 00:35:00 | 14.999 | 8.75 | 3.8056 | 27.32 | CCC
4-14:15:32 | 00:36:40 | 15 | 9.166 | 3.8153 | 27.43 | CCC
4-14:17:12 | 00:38:20 | 14.999 | 9.583 | 3.8253 | 27.16 | CCC
4-14:18:52 | 00:40:00 | 14.999 | 10 | 3.8359 | 27.29 | CCC
4-14:20:32 | 00:41:40 | 14.999 | 10.416 | 3.8469 | 27.22 | CCC
4-14:22:12 | 00:43:20 | 14.999 | 10.833 | 3.8585 | 27.47 | CCC
4-14:23:52 | 00:45:00 | 14.999 | 11.249 | 3.8706 | 27.23 | CCC
4-14:25:32 | 00:46:40 | 14.999 | 11.666 | 3.883 | 27.63 | CCC
4-14:27:12 | 00:48:20 | 14.999 | 12.083 | 3.8959 | 27.26 | CCC
4-14:28:52 | 00:50:00 | 14.999 | 12.499 | 3.909 | 27.11 | CCC
4-14:30:32 | 00:51:40 | 14.999 | 12.916 | 3.9227 | 27.03 | CCC
4-14:32:12 | 00:53:20 | 15 | 13.333 | 3.9363 | 27.02 | CCC
4-14:33:52 | 00:55:00 | 14.999 | 13.749 | 3.9503 | 27.02 | CCC
4-14:35:32 | 00:56:40 | 14.999 | 14.166 | 3.9642 | 26.95 | CCC
4-14:37:12 | 00:58:20 | 15 | 14.583 | 3.9786 | 27.06 | CCC
4-14:38:52 | 01:00:00 | 14.999 | 14.999 | 3.9929 | 27.24 | CCC
4-14:40:32 | 01:01:40 | 14.999 | 15.416 | 4.0075 | 27.26 | CCC
4-14:42:12 | 01:03:20 | 14.999 | 15.832 | 4.022 | 27.26 | CCC
4-14:43:52 | 01:05:00 | 14.999 | 16.249 | 4.0369 | 27.06 | CCC
4-14:45:32 | 01:06:40 | 15 | 16.666 | 4.0521 | 27.36 | CCC
4-14:47:12 | 01:08:20 | 14.999 | 17.083 | 4.0672 | 27.49 | CCC
4-14:48:52 | 01:10:00 | 14.999 | 17.499 | 4.0825 | 27.36 | CCC
4-14:50:32 | 01:11:40 | 14.999 | 17.916 | 4.098 | 27.53 | CCC
4-14:52:12 | 01:13:20 | 14.999 | 18.332 | 4.1141 | 27.19 | CCC
4-14:53:52 | 01:15:00 | 14.999 | 18.749 | 4.1307 | 27.54 | CCC
4-14:55:32 | 01:16:40 | 14.999 | 19.166 | 4.1481 | 26.96 | CCC
4-14:57:12 | 01:18:20 | 14.999 | 19.582 | 4.1662 | 27.19 | CCC
4-14:58:27 | 01:19:35 | 14.999 | 19.895 | 4.1803 | 26.34 | CCC
4-14:58:27 | 00:00:00 | 14.903 | 19.895 | 4.18 | 26.34 | CVC
4-15:00:07 | 00:01:40 | 10.746 | 20.244 | 4.1805 | 27.18 | CVC
4-15:01:47 | 00:03:20 | 8.329 | 20.508 | 4.1805 | 27.24 | CVC
4-15:03:27 | 00:05:00 | 6.602 | 20.714 | 4.1805 | 26.96 | CVC
4-15:05:07 | 00:06:40 | 5.319 | 20.879 | 4.1805 | 27.06 | CVC
4-15:06:37 | 00:08:10 | 4.393 | 21 | 4.1805 | 27.16 | CVC