## Sheet1
测试时间 | 步骤时间 | 电流/A | 容量/Ah | 电压/V | 辅助温度/℃ | 工步状态
4-16:50:38 | 00:00:00 | 14.998 | 0 | 3.6399 | 26.34 | CCC
4-16:52:18 | 00:01:40 | 15 | 0.417 | 3.6672 | 26.3 | CCC
4-16:53:58 | 00:03:20 | 15 | 0.834 | 3.6764 | 26 | CCC
4-16:55:38 | 00:05:00 | 15 | 1.25 | 3.6824 | 26.4 | CCC
4-16:57:18 | 00:06:40 | 14.999 | 1.667 | 3.6869 | 27.54 | CCC
4-16:58:58 | 00:08:20 | 14.999 | 2.083 | 3.6916 | 27.85 | CCC
4-17:00:38 | 00:10:00 | 14.999 | 2.5 | 3.6959 | 28.15 | CCC
4-17:02:18 | 00:11:40 | 15 | 2.917 | 3.7002 | 26.81 | CCC
4-17:03:58 | 00:13:20 | 15 | 3.333 | 3.7052 | 26.56 | CCC
4-17:05:38 | 00:15:00 | 14.999 | 3.75 | 3.71 | 26.43 | CCC
4-17:07:18 | 00:16:40 | 15 | 4.167 | 3.7153 | 25.73 | CCC
4-17:08:58 | 00:18:20 | 15 | 4.583 | 3.7209 | 25.32 | CCC
4-17:10:38 | 00:20:00 | 15 | 5 | 3.7269 | 26.13 | CCC
4-17:12:18 | 00:21:40 | 15 | 5.417 | 3.7336 | 26.08 | CCC
4-17:13:58 | 00:23:20 | 14.999 | 5.833 | 3.7404 | 27.22 | CCC
4-17:15:38 | 00:25:00 | 14.999 | 6.25 | 3.7483 | 27.63 | CCC
4-17:17:18 | 00:26:40 | 14.999 | 6.667 | 3.7571 | 27.79 | CCC
4-17:18:58 | 00:28:20 | 14.999 | 7.083 | 3.7667 | 27.07 | CCC
4-17:20:38 | 00:30:00 | 14.999 | 7.5 | 3.7771 | 26.25 | CCC
4-17:22:18 | 00:31:40 | 14.999 | 7.917 | 3.7869 | 25.98 | CCC
4-17:23:58 | 00:33:20 | 14.999 | 8.333 | 3.7968 | 26.28 | CCC
4-17:25:38 | 00:35:00 | 14.999 | 8.75 | 3.8063 | 25.95 | CCC
4-17:27:18 | 00:36:40 | 15 | 9.167 | 3.816 | 25.86 | CCC
4-17:28:58 | 00:38:20 | 15 | 9.583 | 3.8261 | 26.09 | CCC
4-17:30:38 | 00:40:00 | 14.999 | 10 | 3.8368 | 27.44 | CCC
4-17:32:18 | 00:41:40 | 14.999 | 10.416 | 3.8478 | 27.85 | CCC
4-17:33:58 | 00:43:20 | 15 | 10.833 | 3.8594 | 27.75 | CCC
4-17:35:38 | 00:45:00 | 14.999 | 11.25 | 3.8714 | 27.33 | CCC
4-17:37:18 | 00:46:40 | 14.999 | 11.666 | 3.8838 | 26.48 | CCC
4-17:38:58 | 00:48:20 | 15 | 12.083 | 3.8966 | 26.53 | CCC
4-17:40:38 | 00:50:00 | 14.999 | 12.5 | 3.9098 | 26.43 | CCC
4-17:42:18 | 00:51:40 | 15 | 12.916 | 3.9236 | 25.86 | CCC
4-17:43:58 | 00:53:20 | 14.999 | 13.333 | 3.9373 | 26.02 | CCC
4-17:45:38 | 00:55:00 | 14.999 | 13.75 | 3.9512 | 25.86 | CCC
4-17:47:18 | 00:56:40 | 15 | 14.166 | 3.9655 | 25.97 | CCC
4-17:48:58 | 00:58:20 | 14.999 | 14.583 | 3.9797 | 26.75 | CCC
4-17:50:38 | 01:00:00 | 14.999 | 15 | 3.994 | 27.16 | CCC
4-17:52:18 | 01:01:40 | 15 | 15.416 | 4.0086 | 27.29 | CCC
4-17:53:58 | 01:03:20 | 14.999 | 15.833 | 4.0231 | 27.67 | CCC
4-17:55:38 | 01:05:00 | 14.999 | 16.25 | 4.038 | 26.79 | CCC
4-17:57:18 | 01:06:40 | 14.999 | 16.666 | 4.053 | 26.28 | CCC
4-17:58:58 | 01:08:20 | 14.999 | 17.083 | 4.0682 | 26.07 | CCC
4-18:00:38 | 01:10:00 | 14.999 | 17.499 | 4.0839 | 26.36 | CCC
4-18:02:18 | 01:11:40 | 14.999 | 17.916 | 4.0995 | 26.46 | CCC
4-18:03:58 | 01:13:20 | 14.999 | 18.333 | 4.1157 | 26.64 | CCC
4-18:05:38 | 01:15:00 | 14.999 | 18.749 | 4.1326 | 26.54 | CCC
4-18:07:18 | 01:16:40 | 14.999 | 19.166 | 4.1499 | 26.28 | CCC
4-18:08:58 | 01:18:20 | 15 | 19.583 | 4.1681 | 26.62 | CCC
4-18:10:02 | 01:19:24 | 14.999 | 19.849 | 4.1803 | 26.53 | CCC
4-18:10:02 | 00:00:00 | 14.845 | 19.849 | 4.1798 | 26.53 | CVC
4-18:11:42 | 00:01:40 | 10.807 | 20.199 | 4.1805 | 26.35 | CVC
4-18:13:22 | 00:03:20 | 8.452 | 20.465 | 4.1805 | 26.55 | CVC
4-18:15:02 | 00:05:00 | 6.709 | 20.674 | 4.1805 | 26.91 | CVC
4-18:16:42 | 00:06:40 | 5.426 | 20.842 | 4.1805 | 26.85 | CVC
4-18:18:22 | 00:08:20 | 4.405 | 20.978 | 4.1805 | 27.06 | CVC
4-18:18:40 | 00:08:39 | 4.26 | 21 | 4.1805 | 26.93 | CVC