## Sheet1
测试时间 | 步骤时间 | 电流/A | 容量/Ah | 电压/V | 辅助温度/℃ | 工步状态
4-20:02:40 | 00:00:00 | 14.999 | 0 | 3.6398 | 27.72 | CCC
4-20:04:20 | 00:01:40 | 15 | 0.417 | 3.6672 | 27.77 | CCC
4-20:06:00 | 00:03:20 | 14.999 | 0.833 | 3.6764 | 27.57 | CCC
4-20:07:40 | 00:05:00 | 14.999 | 1.25 | 3.6823 | 27.06 | CCC
4-20:09:20 | 00:06:40 | 14.999 | 1.667 | 3.6868 | 26.97 | CCC
4-20:11:00 | 00:08:20 | 14.999 | 2.083 | 3.6916 | 26.92 | CCC
4-20:12:40 | 00:10:00 | 15 | 2.5 | 3.6959 | 26.08 | CCC
4-20:14:20 | 00:11:40 | 14.999 | 2.917 | 3.7002 | 26.53 | CCC
4-20:16:00 | 00:13:20 | 14.999 | 3.333 | 3.7052 | 26.25 | CCC
4-20:17:40 | 00:15:00 | 15 | 3.75 | 3.71 | 26.79 | CCC
4-20:19:20 | 00:16:40 | 14.999 | 4.167 | 3.7153 | 26.64 | CCC
4-20:21:00 | 00:18:20 | 15 | 4.583 | 3.7207 | 26.82 | CCC
4-20:22:40 | 00:20:00 | 14.999 | 5 | 3.7267 | 26.67 | CCC
4-20:24:20 | 00:21:40 | 14.999 | 5.417 | 3.7331 | 26.65 | CCC
4-20:26:00 | 00:23:20 | 14.999 | 5.833 | 3.7401 | 26.64 | CCC
4-20:27:40 | 00:25:00 | 14.999 | 6.25 | 3.748 | 26.62 | CCC
4-20:29:20 | 00:26:40 | 14.999 | 6.666 | 3.7567 | 27.15 | CCC
4-20:31:00 | 00:28:20 | 14.999 | 7.083 | 3.7666 | 26.97 | CCC
4-20:32:40 | 00:30:00 | 15 | 7.5 | 3.7767 | 26.85 | CCC
4-20:34:20 | 00:31:40 | 14.999 | 7.916 | 3.7867 | 26.53 | CCC
4-20:36:00 | 00:33:20 | 14.999 | 8.333 | 3.7965 | 26.51 | CCC
4-20:37:40 | 00:35:00 | 14.999 | 8.75 | 3.8061 | 26.51 | CCC
4-20:39:20 | 00:36:40 | 14.999 | 9.166 | 3.8157 | 26.45 | CCC
4-20:41:00 | 00:38:20 | 14.999 | 9.583 | 3.826 | 26.64 | CCC
4-20:42:40 | 00:40:00 | 14.999 | 10 | 3.8363 | 26.56 | CCC
4-20:44:20 | 00:41:40 | 14.999 | 10.416 | 3.8473 | 26.76 | CCC
4-20:46:00 | 00:43:20 | 14.999 | 10.833 | 3.8591 | 27.11 | CCC
4-20:47:40 | 00:45:00 | 14.999 | 11.249 | 3.8712 | 27.1 | CCC
4-20:49:20 | 00:46:40 | 14.999 | 11.666 | 3.8838 | 27.07 | CCC
4-20:51:00 | 00:48:20 | 14.999 | 12.083 | 3.8965 | 27.18 | CCC
4-20:52:40 | 00:50:00 | 14.999 | 12.499 | 3.9095 | 27.02 | CCC
4-20:54:20 | 00:51:40 | 14.999 | 12.916 | 3.9233 | 26.74 | CCC
4-20:56:00 | 00:53:20 | 14.999 | 13.333 | 3.9369 | 26.49 | CCC
4-20:57:40 | 00:55:00 | 14.999 | 13.749 | 3.9509 | 26.67 | CCC
4-20:59:20 | 00:56:40 | 15 | 14.166 | 3.965 | 26.91 | CCC
4-21:01:00 | 00:58:20 | 14.999 | 14.583 | 3.9791 | 27.13 | CCC
4-21:02:40 | 01:00:00 | 15 | 14.999 | 3.9934 | 27.47 | CCC
4-21:04:20 | 01:01:40 | 14.999 | 15.416 | 4.0081 | 27.54 | CCC
4-21:06:00 | 01:03:20 | 14.999 | 15.833 | 4.0227 | 26.66 | CCC
4-21:07:40 | 01:05:00 | 15 | 16.249 | 4.0377 | 26.7 | CCC
4-21:09:20 | 01:06:40 | 14.999 | 16.666 | 4.0529 | 26.79 | CCC
4-21:11:00 | 01:08:20 | 14.999 | 17.083 | 4.0679 | 26.6 | CCC
4-21:12:40 | 01:10:00 | 14.999 | 17.499 | 4.0834 | 26.64 | CCC
4-21:14:20 | 01:11:40 | 15 | 17.916 | 4.0991 | 26.64 | CCC
4-21:16:00 | 01:13:20 | 14.999 | 18.332 | 4.1152 | 26.51 | CCC
4-21:17:40 | 01:15:00 | 14.999 | 18.749 | 4.1319 | 26.53 | CCC
4-21:19:20 | 01:16:40 | 14.999 | 19.166 | 4.1495 | 26.25 | CCC
4-21:21:00 | 01:18:20 | 15 | 19.582 | 4.1678 | 26.53 | CCC
4-21:22:07 | 01:19:27 | 14.999 | 19.86 | 4.1803 | 26.28 | CCC
4-21:22:07 | 00:00:00 | 14.913 | 19.86 | 4.18 | 26.28 | CVC
4-21:23:47 | 00:01:40 | 10.824 | 20.21 | 4.1805 | 26.53 | CVC
4-21:25:27 | 00:03:20 | 8.443 | 20.475 | 4.1805 | 26.57 | CVC
4-21:27:07 | 00:05:00 | 6.707 | 20.685 | 4.1805 | 26.36 | CVC
4-21:28:47 | 00:06:40 | 5.419 | 20.852 | 4.1805 | 26.79 | CVC
4-21:30:27 | 00:08:20 | 4.39 | 20.988 | 4.1805 | 26.86 | CVC
4-21:30:37 | 00:08:30 | 4.312 | 21 | 4.1805 | 26.96 | CVC