## Sheet1
测试时间 | 步骤时间 | 电流/A | 容量/Ah | 电压/V | 辅助温度/℃ | 工步状态
4-23:14:37 | 00:00:00 | 14.998 | 0 | 3.6398 | 27.19 | CCC
4-23:16:17 | 00:01:40 | 15 | 0.417 | 3.6675 | 27.65 | CCC
4-23:17:57 | 00:03:20 | 15 | 0.833 | 3.6765 | 27.08 | CCC
4-23:19:37 | 00:05:00 | 14.999 | 1.25 | 3.6826 | 26.54 | CCC
4-23:21:17 | 00:06:40 | 14.999 | 1.667 | 3.6874 | 26.29 | CCC
4-23:22:57 | 00:08:20 | 14.999 | 2.083 | 3.6919 | 26.12 | CCC
4-23:24:37 | 00:10:00 | 14.999 | 2.5 | 3.6962 | 26.08 | CCC
4-23:26:17 | 00:11:40 | 14.999 | 2.917 | 3.701 | 26.81 | CCC
4-23:27:57 | 00:13:20 | 14.999 | 3.333 | 3.7057 | 26.53 | CCC
4-23:29:37 | 00:15:00 | 14.999 | 3.75 | 3.7103 | 26.75 | CCC
4-23:31:17 | 00:16:40 | 14.999 | 4.166 | 3.7157 | 26.98 | CCC
4-23:32:57 | 00:18:20 | 14.999 | 4.583 | 3.721 | 26.97 | CCC
4-23:34:37 | 00:20:00 | 14.999 | 5 | 3.7269 | 26.69 | CCC
4-23:36:17 | 00:21:40 | 14.999 | 5.417 | 3.7333 | 26.88 | CCC
4-23:37:57 | 00:23:20 | 14.999 | 5.833 | 3.7404 | 27.16 | CCC
4-23:39:37 | 00:25:00 | 14.999 | 6.25 | 3.7481 | 27.33 | CCC
4-23:41:17 | 00:26:40 | 14.999 | 6.667 | 3.757 | 27.13 | CCC
4-23:42:57 | 00:28:20 | 14.999 | 7.083 | 3.7666 | 26.97 | CCC
4-23:44:37 | 00:30:00 | 14.999 | 7.5 | 3.7767 | 26.55 | CCC
4-23:46:17 | 00:31:40 | 14.999 | 7.916 | 3.7867 | 26.57 | CCC
4-23:47:57 | 00:33:20 | 14.999 | 8.333 | 3.7965 | 26.79 | CCC
4-23:49:37 | 00:35:00 | 14.999 | 8.75 | 3.8061 | 26.8 | CCC
4-23:51:17 | 00:36:40 | 14.999 | 9.166 | 3.8157 | 26.41 | CCC
4-23:52:57 | 00:38:20 | 14.999 | 9.583 | 3.826 | 26.79 | CCC
4-23:54:37 | 00:40:00 | 14.999 | 10 | 3.8363 | 26.65 | CCC
4-23:56:17 | 00:41:40 | 14.999 | 10.416 | 3.8473 | 26.56 | CCC
4-23:57:57 | 00:43:20 | 14.999 | 10.833 | 3.8591 | 26.45 | CCC
4-23:59:37 | 00:45:00 | 14.999 | 11.249 | 3.8714 | 26.51 | CCC
5-00:01:17 | 00:46:40 | 14.999 | 11.666 | 3.8838 | 26.56 | CCC
5-00:02:57 | 00:48:20 | 14.999 | 12.083 | 3.8966 | 26.38 | CCC
5-00:04:37 | 00:50:00 | 14.999 | 12.499 | 3.91 | 26.61 | CCC
5-00:06:17 | 00:51:40 | 14.999 | 12.916 | 3.9236 | 26.6 | CCC
5-00:07:57 | 00:53:20 | 14.999 | 13.333 | 3.9373 | 26.5 | CCC
5-00:09:37 | 00:55:00 | 14.999 | 13.749 | 3.9512 | 26.6 | CCC
5-00:11:17 | 00:56:40 | 14.999 | 14.166 | 3.9655 | 26.53 | CCC
5-00:12:57 | 00:58:20 | 15 | 14.583 | 3.9796 | 26.62 | CCC
5-00:14:37 | 01:00:00 | 14.999 | 14.999 | 3.9938 | 26.38 | CCC
5-00:16:17 | 01:01:40 | 14.999 | 15.416 | 4.0086 | 26.77 | CCC
5-00:17:57 | 01:03:20 | 14.999 | 15.833 | 4.0233 | 26.71 | CCC
5-00:19:37 | 01:05:00 | 14.999 | 16.249 | 4.0383 | 26.77 | CCC
5-00:21:17 | 01:06:40 | 14.999 | 16.666 | 4.0534 | 26.64 | CCC
5-00:22:57 | 01:08:20 | 14.999 | 17.082 | 4.0685 | 26.57 | CCC
5-00:24:37 | 01:10:00 | 14.999 | 17.499 | 4.084 | 26.75 | CCC
5-00:26:17 | 01:11:40 | 14.999 | 17.916 | 4.0995 | 26.92 | CCC
5-00:27:57 | 01:13:20 | 14.999 | 18.332 | 4.1158 | 26.44 | CCC
5-00:29:37 | 01:15:00 | 14.999 | 18.749 | 4.1326 | 26.6 | CCC
5-00:31:17 | 01:16:40 | 14.999 | 19.166 | 4.1499 | 26.84 | CCC
5-00:32:57 | 01:18:20 | 14.999 | 19.582 | 4.1679 | 26.79 | CCC
5-00:34:03 | 01:19:26 | 14.999 | 19.856 | 4.1803 | 26.9 | CCC
5-00:34:03 | 00:00:00 | 14.926 | 19.856 | 4.18 | 26.86 | CVC
5-00:35:43 | 00:01:40 | 10.849 | 20.207 | 4.1805 | 26.84 | CVC
5-00:37:23 | 00:03:20 | 8.501 | 20.473 | 4.1805 | 27 | CVC
5-00:39:03 | 00:05:00 | 6.76 | 20.684 | 4.1805 | 26.84 | CVC
5-00:40:43 | 00:06:40 | 5.471 | 20.853 | 4.1805 | 26.93 | CVC
5-00:42:23 | 00:08:20 | 4.451 | 20.99 | 4.1805 | 27.01 | CVC
5-00:42:31 | 00:08:28 | 4.381 | 21 | 4.1805 | 27.02 | CVC