## Sheet1
测试时间 | 步骤时间 | 电流/A | 容量/Ah | 电压/V | 辅助温度/℃ | 工步状态
5-02:26:32 | 00:00:00 | 14.998 | 0 | 3.6396 | 26.48 | CCC
5-02:28:12 | 00:01:40 | 14.999 | 0.417 | 3.6672 | 26.23 | CCC
5-02:29:52 | 00:03:20 | 14.999 | 0.833 | 3.6764 | 26.59 | CCC
5-02:31:32 | 00:05:00 | 14.999 | 1.25 | 3.6824 | 26.53 | CCC
5-02:33:12 | 00:06:40 | 14.999 | 1.667 | 3.6869 | 26.67 | CCC
5-02:34:52 | 00:08:20 | 15 | 2.083 | 3.6917 | 26.88 | CCC
5-02:36:32 | 00:10:00 | 14.999 | 2.5 | 3.6961 | 26.77 | CCC
5-02:38:12 | 00:11:40 | 14.999 | 2.917 | 3.7006 | 26.88 | CCC
5-02:39:52 | 00:13:20 | 14.999 | 3.333 | 3.7052 | 26.95 | CCC
5-02:41:32 | 00:15:00 | 14.999 | 3.75 | 3.71 | 27.05 | CCC
5-02:43:12 | 00:16:40 | 14.999 | 4.167 | 3.7153 | 26.93 | CCC
5-02:44:52 | 00:18:20 | 14.999 | 4.583 | 3.7207 | 26.81 | CCC
5-02:46:32 | 00:20:00 | 14.999 | 5 | 3.7264 | 26.51 | CCC
5-02:48:12 | 00:21:40 | 14.999 | 5.417 | 3.7329 | 26.26 | CCC
5-02:49:52 | 00:23:20 | 14.999 | 5.833 | 3.7401 | 26.38 | CCC
5-02:51:32 | 00:25:00 | 15 | 6.25 | 3.7478 | 26.1 | CCC
5-02:53:12 | 00:26:40 | 14.999 | 6.666 | 3.7567 | 26.23 | CCC
5-02:54:52 | 00:28:20 | 15 | 7.083 | 3.7664 | 26.19 | CCC
5-02:56:32 | 00:30:00 | 15 | 7.5 | 3.7765 | 26.33 | CCC
5-02:58:12 | 00:31:40 | 15 | 7.916 | 3.7866 | 26.8 | CCC
5-02:59:52 | 00:33:20 | 14.999 | 8.333 | 3.7962 | 26.62 | CCC
5-03:01:32 | 00:35:00 | 15 | 8.75 | 3.8058 | 26.87 | CCC
5-03:03:12 | 00:36:40 | 14.999 | 9.166 | 3.8154 | 26.98 | CCC
5-03:04:52 | 00:38:20 | 14.999 | 9.583 | 3.8255 | 27.05 | CCC
5-03:06:32 | 00:40:00 | 15 | 10 | 3.836 | 26.84 | CCC
5-03:08:12 | 00:41:40 | 14.999 | 10.416 | 3.847 | 26.55 | CCC
5-03:09:52 | 00:43:20 | 14.999 | 10.833 | 3.8588 | 26.69 | CCC
5-03:11:32 | 00:45:00 | 14.999 | 11.25 | 3.8708 | 26.44 | CCC
5-03:13:12 | 00:46:40 | 15 | 11.666 | 3.8833 | 26.31 | CCC
5-03:14:52 | 00:48:20 | 14.999 | 12.083 | 3.8963 | 26.38 | CCC
5-03:16:32 | 00:50:00 | 14.999 | 12.5 | 3.9094 | 26.34 | CCC
5-03:18:12 | 00:51:40 | 14.999 | 12.916 | 3.923 | 26.35 | CCC
5-03:19:52 | 00:53:20 | 15 | 13.333 | 3.9368 | 26.46 | CCC
5-03:21:32 | 00:55:00 | 14.999 | 13.749 | 3.9509 | 26.19 | CCC
5-03:23:12 | 00:56:40 | 14.999 | 14.166 | 3.965 | 26.3 | CCC
5-03:24:52 | 00:58:20 | 15 | 14.583 | 3.9791 | 26.26 | CCC
5-03:26:32 | 01:00:00 | 14.999 | 14.999 | 3.9937 | 26.51 | CCC
5-03:28:12 | 01:01:40 | 14.999 | 15.416 | 4.0082 | 26.66 | CCC
5-03:29:52 | 01:03:20 | 15 | 15.833 | 4.0228 | 26.88 | CCC
5-03:31:32 | 01:05:00 | 14.999 | 16.249 | 4.0379 | 27.34 | CCC
5-03:33:12 | 01:06:40 | 14.999 | 16.666 | 4.0529 | 27.37 | CCC
5-03:34:52 | 01:08:20 | 15 | 17.083 | 4.0681 | 26.9 | CCC
5-03:36:32 | 01:10:00 | 14.999 | 17.499 | 4.0837 | 26.54 | CCC
5-03:38:12 | 01:11:40 | 14.999 | 17.916 | 4.0992 | 26.57 | CCC
5-03:39:52 | 01:13:20 | 15 | 18.332 | 4.1155 | 26.29 | CCC
5-03:41:32 | 01:15:00 | 14.999 | 18.749 | 4.1324 | 26.5 | CCC
5-03:43:12 | 01:16:40 | 14.999 | 19.166 | 4.1496 | 26.48 | CCC
5-03:44:52 | 01:18:20 | 14.999 | 19.582 | 4.1679 | 26.64 | CCC
5-03:45:58 | 01:19:26 | 14.999 | 19.858 | 4.1803 | 26.51 | CCC
5-03:45:58 | 00:00:00 | 14.863 | 19.858 | 4.1798 | 26.51 | CVC
5-03:47:38 | 00:01:40 | 10.861 | 20.208 | 4.1805 | 26.57 | CVC
5-03:49:18 | 00:03:20 | 8.501 | 20.475 | 4.1805 | 26.39 | CVC
5-03:50:58 | 00:05:00 | 6.76 | 20.686 | 4.1805 | 26.41 | CVC
5-03:52:38 | 00:06:40 | 5.45 | 20.855 | 4.1805 | 26.54 | CVC
5-03:54:18 | 00:08:20 | 4.451 | 20.992 | 4.1805 | 26.96 | CVC
5-03:54:25 | 00:08:27 | 4.397 | 21 | 4.1805 | 27.05 | CVC