## Sheet1
测试时间 | 步骤时间 | 电流/A | 容量/Ah | 电压/V | 辅助温度/℃ | 工步状态
5-05:38:25 | 00:00:00 | 14.999 | 0 | 3.6396 | 26.8 | CCC
5-05:40:05 | 00:01:40 | 14.999 | 0.417 | 3.6674 | 27.74 | CCC
5-05:41:45 | 00:03:20 | 15 | 0.834 | 3.6764 | 27.67 | CCC
5-05:43:25 | 00:05:00 | 14.999 | 1.25 | 3.6824 | 27.62 | CCC
5-05:45:05 | 00:06:40 | 14.999 | 1.667 | 3.6869 | 27.55 | CCC
5-05:46:45 | 00:08:20 | 14.999 | 2.083 | 3.6916 | 26.91 | CCC
5-05:48:25 | 00:10:00 | 14.999 | 2.5 | 3.6959 | 26.44 | CCC
5-05:50:05 | 00:11:40 | 14.999 | 2.917 | 3.7002 | 26.59 | CCC
5-05:51:45 | 00:13:20 | 14.999 | 3.333 | 3.7052 | 26.46 | CCC
5-05:53:25 | 00:15:00 | 15 | 3.75 | 3.71 | 26.18 | CCC
5-05:55:05 | 00:16:40 | 14.999 | 4.167 | 3.7153 | 26.25 | CCC
5-05:56:45 | 00:18:20 | 15 | 4.583 | 3.7207 | 26.34 | CCC
5-05:58:25 | 00:20:00 | 15 | 5 | 3.7264 | 27.64 | CCC
5-06:00:05 | 00:21:40 | 14.999 | 5.417 | 3.7329 | 27.9 | CCC
5-06:01:45 | 00:23:20 | 14.999 | 5.833 | 3.7396 | 28.1 | CCC
5-06:03:25 | 00:25:00 | 14.999 | 6.25 | 3.7474 | 27.31 | CCC
5-06:05:05 | 00:26:40 | 14.999 | 6.667 | 3.7562 | 26.81 | CCC
5-06:06:45 | 00:28:20 | 15 | 7.083 | 3.7658 | 26.66 | CCC
5-06:08:25 | 00:30:00 | 14.999 | 7.5 | 3.7759 | 26.34 | CCC
5-06:10:05 | 00:31:40 | 14.999 | 7.916 | 3.786 | 26.57 | CCC
5-06:11:45 | 00:33:20 | 14.999 | 8.333 | 3.7959 | 26.34 | CCC
5-06:13:25 | 00:35:00 | 15 | 8.75 | 3.8053 | 26.49 | CCC
5-06:15:05 | 00:36:40 | 14.999 | 9.166 | 3.8151 | 26.96 | CCC
5-06:16:45 | 00:38:20 | 14.999 | 9.583 | 3.8252 | 27.48 | CCC
5-06:18:25 | 00:40:00 | 14.999 | 10 | 3.8356 | 27.58 | CCC
5-06:20:05 | 00:41:40 | 14.999 | 10.416 | 3.8467 | 26.88 | CCC
5-06:21:45 | 00:43:20 | 14.999 | 10.833 | 3.8582 | 26.12 | CCC
5-06:23:25 | 00:45:00 | 14.999 | 11.25 | 3.8704 | 26.23 | CCC
5-06:25:05 | 00:46:40 | 14.999 | 11.666 | 3.883 | 26.71 | CCC
5-06:26:45 | 00:48:20 | 14.999 | 12.083 | 3.8959 | 26.04 | CCC
5-06:28:25 | 00:50:00 | 14.999 | 12.5 | 3.909 | 26.12 | CCC
5-06:30:05 | 00:51:40 | 14.999 | 12.916 | 3.9227 | 26.04 | CCC
5-06:31:45 | 00:53:20 | 14.999 | 13.333 | 3.9363 | 26.53 | CCC
5-06:33:25 | 00:55:00 | 14.999 | 13.75 | 3.9503 | 27.28 | CCC
5-06:35:05 | 00:56:40 | 14.999 | 14.166 | 3.9645 | 27.53 | CCC
5-06:36:45 | 00:58:20 | 14.999 | 14.583 | 3.9786 | 26.98 | CCC
5-06:38:25 | 01:00:00 | 14.999 | 14.999 | 3.9929 | 26.72 | CCC
5-06:40:05 | 01:01:40 | 14.999 | 15.416 | 4.0075 | 26.17 | CCC
5-06:41:45 | 01:03:20 | 14.999 | 15.833 | 4.0224 | 26.23 | CCC
5-06:43:25 | 01:05:00 | 14.999 | 16.249 | 4.0371 | 26.54 | CCC
5-06:45:05 | 01:06:40 | 15 | 16.666 | 4.0523 | 26.17 | CCC
5-06:46:45 | 01:08:20 | 14.999 | 17.082 | 4.0676 | 26.56 | CCC
5-06:48:25 | 01:10:00 | 14.999 | 17.499 | 4.0831 | 26.43 | CCC
5-06:50:05 | 01:11:40 | 14.999 | 17.916 | 4.0988 | 26.7 | CCC
5-06:51:45 | 01:13:20 | 14.999 | 18.333 | 4.1149 | 26.57 | CCC
5-06:53:25 | 01:15:00 | 14.999 | 18.749 | 4.1316 | 27.01 | CCC
5-06:55:05 | 01:16:40 | 14.999 | 19.166 | 4.1488 | 26.82 | CCC
5-06:56:45 | 01:18:20 | 14.999 | 19.582 | 4.167 | 27.16 | CCC
5-06:57:56 | 01:19:31 | 14.999 | 19.877 | 4.1803 | 26.91 | CCC
5-06:57:56 | 00:00:00 | 14.908 | 19.877 | 4.18 | 26.91 | CVC
5-06:59:36 | 00:01:40 | 10.848 | 20.228 | 4.1805 | 27.16 | CVC
5-07:01:16 | 00:03:20 | 8.476 | 20.494 | 4.1805 | 27.17 | CVC
5-07:02:56 | 00:05:00 | 6.758 | 20.705 | 4.1805 | 27.01 | CVC
5-07:04:36 | 00:06:40 | 5.45 | 20.873 | 4.1805 | 27.13 | CVC
5-07:06:08 | 00:08:12 | 4.5 | 21 | 4.1805 | 27.47 | CVC