## Sheet1
测试时间 | 步骤时间 | 电流/A | 容量/Ah | 电压/V | 辅助温度/℃ | 工步状态
5-12:01:42 | 00:00:00 | 14.999 | 0 | 3.6395 | 26.62 | CCC
5-12:03:22 | 00:01:40 | 15 | 0.417 | 3.6671 | 27.52 | CCC
5-12:05:02 | 00:03:20 | 14.999 | 0.833 | 3.6761 | 27.8 | CCC
5-12:06:42 | 00:05:00 | 14.999 | 1.25 | 3.682 | 27.9 | CCC
5-12:08:22 | 00:06:40 | 14.999 | 1.667 | 3.6868 | 26.24 | CCC
5-12:10:02 | 00:08:20 | 14.999 | 2.083 | 3.6913 | 26.33 | CCC
5-12:11:42 | 00:10:00 | 15 | 2.5 | 3.6959 | 25.76 | CCC
5-12:13:22 | 00:11:40 | 14.999 | 2.917 | 3.7002 | 25.67 | CCC
5-12:15:02 | 00:13:20 | 14.999 | 3.333 | 3.705 | 25.56 | CCC
5-12:16:42 | 00:15:00 | 15 | 3.75 | 3.71 | 25.46 | CCC
5-12:18:22 | 00:16:40 | 14.999 | 4.167 | 3.7153 | 26.2 | CCC
5-12:20:02 | 00:18:20 | 14.999 | 4.583 | 3.7207 | 27.21 | CCC
5-12:21:42 | 00:20:00 | 14.999 | 5 | 3.7264 | 27.36 | CCC
5-12:23:22 | 00:21:40 | 14.999 | 5.417 | 3.7329 | 27.73 | CCC
5-12:25:02 | 00:23:20 | 14.999 | 5.833 | 3.7398 | 26.25 | CCC
5-12:26:42 | 00:25:00 | 14.999 | 6.25 | 3.7477 | 25.89 | CCC
5-12:28:22 | 00:26:40 | 14.999 | 6.667 | 3.7564 | 25.82 | CCC
5-12:30:02 | 00:28:20 | 14.999 | 7.083 | 3.766 | 25.84 | CCC
5-12:31:42 | 00:30:00 | 14.999 | 7.5 | 3.776 | 25.93 | CCC
5-12:33:22 | 00:31:40 | 15 | 7.916 | 3.7861 | 26.2 | CCC
5-12:35:02 | 00:33:20 | 14.999 | 8.333 | 3.796 | 26.39 | CCC
5-12:36:42 | 00:35:00 | 14.999 | 8.75 | 3.8053 | 27.47 | CCC
5-12:38:22 | 00:36:40 | 14.999 | 9.166 | 3.8151 | 27.85 | CCC
5-12:40:02 | 00:38:20 | 14.999 | 9.583 | 3.8252 | 27.67 | CCC
5-12:41:42 | 00:40:00 | 14.999 | 10 | 3.8356 | 26.74 | CCC
5-12:43:22 | 00:41:40 | 14.999 | 10.416 | 3.8467 | 26.62 | CCC
5-12:45:02 | 00:43:20 | 14.999 | 10.833 | 3.8582 | 26.41 | CCC
5-12:46:42 | 00:45:00 | 15 | 11.25 | 3.8704 | 26.17 | CCC
5-12:48:22 | 00:46:40 | 14.999 | 11.666 | 3.883 | 26.08 | CCC
5-12:50:02 | 00:48:20 | 14.999 | 12.083 | 3.8957 | 25.72 | CCC
5-12:51:42 | 00:50:00 | 15 | 12.5 | 3.909 | 26.08 | CCC
5-12:53:22 | 00:51:40 | 14.999 | 12.916 | 3.9227 | 26.71 | CCC
5-12:55:02 | 00:53:20 | 15 | 13.333 | 3.9363 | 26.92 | CCC
5-12:56:42 | 00:55:00 | 14.999 | 13.75 | 3.9501 | 27.28 | CCC
5-12:58:22 | 00:56:40 | 14.999 | 14.166 | 3.9642 | 26.7 | CCC
5-13:00:02 | 00:58:20 | 15 | 14.583 | 3.9786 | 25.98 | CCC
5-13:01:42 | 01:00:00 | 15 | 15 | 3.9929 | 25.99 | CCC
5-13:03:22 | 01:01:40 | 14.999 | 15.416 | 4.0076 | 25.64 | CCC
5-13:05:02 | 01:03:20 | 14.999 | 15.833 | 4.0224 | 25.61 | CCC
5-13:06:42 | 01:05:00 | 14.999 | 16.25 | 4.0374 | 25.55 | CCC
5-13:08:22 | 01:06:40 | 14.999 | 16.666 | 4.0526 | 26.04 | CCC
5-13:10:02 | 01:08:20 | 14.999 | 17.083 | 4.0678 | 27.08 | CCC
5-13:11:42 | 01:10:00 | 14.999 | 17.499 | 4.0833 | 27.77 | CCC
5-13:13:22 | 01:11:40 | 14.999 | 17.916 | 4.0988 | 27.93 | CCC
5-13:15:02 | 01:13:20 | 14.999 | 18.333 | 4.1149 | 27.16 | CCC
5-13:16:42 | 01:15:00 | 14.999 | 18.749 | 4.1315 | 26.26 | CCC
5-13:18:22 | 01:16:40 | 14.999 | 19.166 | 4.1487 | 26.45 | CCC
5-13:20:02 | 01:18:20 | 14.999 | 19.583 | 4.167 | 26.67 | CCC
5-13:21:13 | 01:19:31 | 14.999 | 19.879 | 4.1803 | 26.12 | CCC
5-13:21:13 | 00:00:00 | 14.919 | 19.879 | 4.18 | 26.12 | CVC
5-13:22:53 | 00:01:40 | 10.842 | 20.23 | 4.1805 | 26 | CVC
5-13:24:33 | 00:03:20 | 8.477 | 20.497 | 4.1805 | 25.86 | CVC
5-13:26:13 | 00:05:00 | 6.769 | 20.707 | 4.1805 | 27.07 | CVC
5-13:27:53 | 00:06:40 | 5.45 | 20.876 | 4.1805 | 27.52 | CVC
5-13:29:23 | 00:08:09 | 4.566 | 21 | 4.1805 | 27.85 | CVC