## Sheet1
测试时间 | 步骤时间 | 电流/A | 容量/Ah | 电压/V | 辅助温度/℃ | 工步状态
5-15:13:23 | 00:00:00 | 14.998 | 0 | 3.639 | 26.82 | CCC
5-15:15:03 | 00:01:40 | 15 | 0.417 | 3.6666 | 26.41 | CCC
5-15:16:43 | 00:03:20 | 15 | 0.833 | 3.6759 | 26.34 | CCC
5-15:18:23 | 00:05:00 | 15 | 1.25 | 3.682 | 25.69 | CCC
5-15:20:03 | 00:06:40 | 14.999 | 1.667 | 3.6868 | 26.03 | CCC
5-15:21:43 | 00:08:20 | 15 | 2.083 | 3.6913 | 25.33 | CCC
5-15:23:23 | 00:10:00 | 15 | 2.5 | 3.6959 | 25.76 | CCC
5-15:25:03 | 00:11:40 | 14.999 | 2.917 | 3.7002 | 26.51 | CCC
5-15:26:43 | 00:13:20 | 15 | 3.333 | 3.7052 | 26.41 | CCC
5-15:28:23 | 00:15:00 | 15 | 3.75 | 3.71 | 26.61 | CCC
5-15:30:03 | 00:16:40 | 15 | 4.167 | 3.7153 | 25.42 | CCC
5-15:31:43 | 00:18:20 | 15 | 4.583 | 3.7207 | 25.55 | CCC
5-15:33:23 | 00:20:00 | 15 | 5 | 3.7267 | 25.57 | CCC
5-15:35:03 | 00:21:40 | 15 | 5.417 | 3.7331 | 25.24 | CCC
5-15:36:43 | 00:23:20 | 15 | 5.833 | 3.7402 | 25.02 | CCC
5-15:38:23 | 00:25:00 | 14.999 | 6.25 | 3.748 | 25.53 | CCC
5-15:40:03 | 00:26:40 | 15 | 6.667 | 3.7567 | 26.2 | CCC
5-15:41:43 | 00:28:20 | 15 | 7.083 | 3.7664 | 27.1 | CCC
5-15:43:23 | 00:30:00 | 14.999 | 7.5 | 3.7764 | 27.53 | CCC
5-15:45:03 | 00:31:40 | 14.999 | 7.917 | 3.7861 | 27.5 | CCC
5-15:46:43 | 00:33:20 | 14.999 | 8.333 | 3.7959 | 26.74 | CCC
5-15:48:23 | 00:35:00 | 14.999 | 8.75 | 3.8053 | 26.5 | CCC
5-15:50:03 | 00:36:40 | 15 | 9.166 | 3.8151 | 26.13 | CCC
5-15:51:43 | 00:38:20 | 14.999 | 9.583 | 3.8252 | 25.97 | CCC
5-15:53:23 | 00:40:00 | 14.999 | 10 | 3.8359 | 26.13 | CCC
5-15:55:03 | 00:41:40 | 14.999 | 10.417 | 3.8469 | 26 | CCC
5-15:56:43 | 00:43:20 | 15 | 10.833 | 3.8585 | 25.93 | CCC
5-15:58:23 | 00:45:00 | 14.999 | 11.25 | 3.8706 | 26.96 | CCC
5-16:00:03 | 00:46:40 | 14.999 | 11.666 | 3.883 | 27.57 | CCC
5-16:01:43 | 00:48:20 | 15 | 12.083 | 3.8957 | 27.91 | CCC
5-16:03:23 | 00:50:00 | 14.999 | 12.5 | 3.9089 | 27.37 | CCC
5-16:05:03 | 00:51:40 | 14.999 | 12.916 | 3.9222 | 26.72 | CCC
5-16:06:43 | 00:53:20 | 14.999 | 13.333 | 3.936 | 26.28 | CCC
5-16:08:23 | 00:55:00 | 15 | 13.75 | 3.9498 | 26.54 | CCC
5-16:10:03 | 00:56:40 | 14.999 | 14.166 | 3.9639 | 26.35 | CCC
5-16:11:43 | 00:58:20 | 14.999 | 14.583 | 3.9782 | 26.23 | CCC
5-16:13:23 | 01:00:00 | 14.999 | 15 | 3.9924 | 26.03 | CCC
5-16:15:03 | 01:01:40 | 15 | 15.416 | 4.0073 | 26.56 | CCC
5-16:16:43 | 01:03:20 | 15 | 15.833 | 4.0219 | 26.88 | CCC
5-16:18:23 | 01:05:00 | 14.999 | 16.25 | 4.0368 | 27.22 | CCC
5-16:20:03 | 01:06:40 | 14.999 | 16.666 | 4.052 | 26.56 | CCC
5-16:21:43 | 01:08:20 | 14.999 | 17.083 | 4.0672 | 26.14 | CCC
5-16:23:23 | 01:10:00 | 15 | 17.5 | 4.0828 | 25.97 | CCC
5-16:25:03 | 01:11:40 | 15 | 17.916 | 4.0983 | 25.78 | CCC
5-16:26:43 | 01:13:20 | 15 | 18.333 | 4.1147 | 26.26 | CCC
5-16:28:23 | 01:15:00 | 14.999 | 18.749 | 4.1315 | 26.53 | CCC
5-16:30:03 | 01:16:40 | 15 | 19.166 | 4.1488 | 26.36 | CCC
5-16:31:43 | 01:18:20 | 14.999 | 19.583 | 4.167 | 27.18 | CCC
5-16:32:54 | 01:19:31 | 14.999 | 19.878 | 4.1803 | 27.53 | CCC
5-16:32:54 | 00:00:00 | 14.795 | 19.878 | 4.1798 | 27.53 | CVC
5-16:34:34 | 00:01:40 | 10.895 | 20.23 | 4.1805 | 27.79 | CVC
5-16:36:14 | 00:03:20 | 8.544 | 20.498 | 4.1805 | 27.13 | CVC
5-16:37:54 | 00:05:00 | 6.815 | 20.71 | 4.1805 | 26.64 | CVC
5-16:39:34 | 00:06:40 | 5.491 | 20.88 | 4.1805 | 25.91 | CVC
5-16:40:59 | 00:08:06 | 4.627 | 21 | 4.1805 | 26.18 | CVC