## Sheet1
测试时间 | 步骤时间 | 电流/A | 容量/Ah | 电压/V | 辅助温度/℃ | 工步状态
5-18:24:59 | 00:00:00 | 14.998 | 0 | 3.639 | 26.19 | CCC
5-18:26:39 | 00:01:40 | 14.999 | 0.417 | 3.6664 | 26.46 | CCC
5-18:28:19 | 00:03:20 | 15 | 0.833 | 3.6758 | 25.71 | CCC
5-18:29:59 | 00:05:00 | 14.999 | 1.25 | 3.6818 | 25.73 | CCC
5-18:31:39 | 00:06:40 | 15 | 1.667 | 3.6866 | 25.63 | CCC
5-18:33:19 | 00:08:20 | 14.999 | 2.084 | 3.6913 | 26.14 | CCC
5-18:34:59 | 00:10:00 | 15 | 2.5 | 3.6957 | 26.49 | CCC
5-18:36:39 | 00:11:40 | 15 | 2.917 | 3.7001 | 27.15 | CCC
5-18:38:19 | 00:13:20 | 14.999 | 3.333 | 3.7049 | 27.11 | CCC
5-18:39:59 | 00:15:00 | 14.999 | 3.75 | 3.7095 | 26.6 | CCC
5-18:41:39 | 00:16:40 | 15 | 4.167 | 3.715 | 26.24 | CCC
5-18:43:19 | 00:18:20 | 14.999 | 4.583 | 3.7202 | 25.89 | CCC
5-18:44:59 | 00:20:00 | 15 | 5 | 3.7263 | 25.87 | CCC
5-18:46:39 | 00:21:40 | 14.999 | 5.417 | 3.7328 | 26.3 | CCC
5-18:48:19 | 00:23:20 | 15 | 5.833 | 3.7396 | 26.53 | CCC
5-18:49:59 | 00:25:00 | 14.999 | 6.25 | 3.7474 | 26.86 | CCC
5-18:51:39 | 00:26:40 | 14.999 | 6.667 | 3.7559 | 27.69 | CCC
5-18:53:19 | 00:28:20 | 14.999 | 7.083 | 3.7655 | 27.89 | CCC
5-18:54:59 | 00:30:00 | 14.999 | 7.5 | 3.7756 | 27.64 | CCC
5-18:56:39 | 00:31:40 | 14.999 | 7.917 | 3.7853 | 26.77 | CCC
5-18:58:21 | 00:33:22 | 15 | 8.315 | 3.7791 | 26.05 | CCC
5-18:59:59 | 00:35:00 | 15 | 8.75 | 3.8044 | 26.33 | CCC
5-19:01:39 | 00:36:40 | 15 | 9.167 | 3.8157 | 26.67 | CCC
5-19:03:19 | 00:38:20 | 15 | 9.583 | 3.8258 | 27.39 | CCC
5-19:04:59 | 00:40:00 | 14.999 | 10 | 3.8362 | 27.78 | CCC
5-19:06:39 | 00:41:40 | 14.999 | 10.417 | 3.847 | 27.7 | CCC
5-19:08:19 | 00:43:20 | 14.999 | 10.833 | 3.8582 | 26.69 | CCC
5-19:09:59 | 00:45:00 | 14.999 | 11.25 | 3.8704 | 26.59 | CCC
5-19:11:39 | 00:46:40 | 15 | 11.666 | 3.8827 | 26.29 | CCC
5-19:13:19 | 00:48:20 | 14.999 | 12.083 | 3.8956 | 25.99 | CCC
5-19:14:59 | 00:50:00 | 15 | 12.5 | 3.9089 | 25.66 | CCC
5-19:16:39 | 00:51:40 | 15 | 12.916 | 3.9225 | 25.73 | CCC
5-19:18:19 | 00:53:20 | 15 | 13.333 | 3.936 | 26.09 | CCC
5-19:19:59 | 00:55:00 | 15 | 13.75 | 3.9498 | 27.01 | CCC
5-19:21:39 | 00:56:40 | 14.999 | 14.166 | 3.9641 | 27.03 | CCC
5-19:23:19 | 00:58:20 | 14.999 | 14.583 | 3.9782 | 27.44 | CCC
5-19:24:59 | 01:00:00 | 14.999 | 15 | 3.9923 | 26.61 | CCC
5-19:26:39 | 01:01:40 | 14.999 | 15.416 | 4.0069 | 26.55 | CCC
5-19:28:19 | 01:03:20 | 14.999 | 15.833 | 4.0216 | 25.94 | CCC
5-19:29:59 | 01:05:00 | 15 | 16.25 | 4.0363 | 26.43 | CCC
5-19:31:39 | 01:06:40 | 14.999 | 16.666 | 4.0515 | 26.38 | CCC
5-19:33:19 | 01:08:20 | 14.999 | 17.083 | 4.0668 | 26.85 | CCC
5-19:34:59 | 01:10:00 | 14.999 | 17.5 | 4.0822 | 26.98 | CCC
5-19:36:39 | 01:11:40 | 14.999 | 17.916 | 4.0975 | 27.67 | CCC
5-19:38:19 | 01:13:20 | 14.999 | 18.333 | 4.1137 | 28.04 | CCC
5-19:39:59 | 01:15:00 | 14.999 | 18.749 | 4.1301 | 27.86 | CCC
5-19:41:39 | 01:16:40 | 14.999 | 19.166 | 4.1471 | 27.13 | CCC
5-19:43:19 | 01:18:20 | 14.999 | 19.583 | 4.1653 | 26.5 | CCC
5-19:44:40 | 01:19:41 | 14.999 | 19.919 | 4.1803 | 26.28 | CCC
5-19:44:40 | 00:00:00 | 14.927 | 19.919 | 4.18 | 26.28 | CVC
5-19:46:20 | 00:01:40 | 10.871 | 20.269 | 4.1805 | 26.4 | CVC
5-19:48:00 | 00:03:20 | 8.464 | 20.536 | 4.1805 | 25.87 | CVC
5-19:49:40 | 00:05:00 | 6.704 | 20.745 | 4.1805 | 26.12 | CVC
5-19:51:20 | 00:06:40 | 5.4 | 20.913 | 4.1805 | 25.77 | CVC
5-19:52:22 | 00:07:42 | 4.745 | 21 | 4.1805 | 26.97 | CVC