## Sheet1
测试时间 | 步骤时间 | 电流/A | 容量/Ah | 电压/V | 辅助温度/℃ | 工步状态
5-21:36:22 | 00:00:00 | 14.998 | 0 | 3.6387 | 26.67 | CCC
5-21:38:02 | 00:01:40 | 15 | 0.417 | 3.6663 | 26.45 | CCC
5-21:39:42 | 00:03:20 | 15 | 0.833 | 3.6756 | 26.44 | CCC
5-21:41:23 | 00:05:00 | 14.999 | 1.251 | 3.6816 | 26.62 | CCC
5-21:43:02 | 00:06:40 | 14.999 | 1.667 | 3.6861 | 26.45 | CCC
5-21:44:42 | 00:08:20 | 14.999 | 2.083 | 3.6909 | 26.5 | CCC
5-21:46:22 | 00:10:00 | 14.999 | 2.5 | 3.6953 | 26.55 | CCC
5-21:48:02 | 00:11:40 | 14.999 | 2.917 | 3.6998 | 26.71 | CCC
5-21:49:42 | 00:13:20 | 14.999 | 3.333 | 3.7044 | 26.87 | CCC
5-21:51:22 | 00:15:00 | 14.999 | 3.75 | 3.7092 | 26.92 | CCC
5-21:53:02 | 00:16:40 | 14.999 | 4.167 | 3.7145 | 27.32 | CCC
5-21:54:42 | 00:18:20 | 14.999 | 4.583 | 3.7199 | 27.17 | CCC
5-21:56:22 | 00:20:00 | 14.999 | 5 | 3.7257 | 27.32 | CCC
5-21:58:02 | 00:21:40 | 14.999 | 5.417 | 3.7319 | 27.15 | CCC
5-21:59:42 | 00:23:20 | 14.999 | 5.833 | 3.7388 | 26.81 | CCC
5-22:01:22 | 00:25:00 | 14.999 | 6.25 | 3.7466 | 27.29 | CCC
5-22:03:02 | 00:26:40 | 14.999 | 6.667 | 3.7553 | 26.86 | CCC
5-22:04:42 | 00:28:20 | 14.999 | 7.083 | 3.7647 | 26.92 | CCC
5-22:06:22 | 00:30:00 | 14.999 | 7.5 | 3.775 | 26.92 | CCC
5-22:08:02 | 00:31:40 | 14.999 | 7.916 | 3.7849 | 26.61 | CCC
5-22:09:42 | 00:33:20 | 14.999 | 8.333 | 3.7946 | 26.84 | CCC
5-22:11:22 | 00:35:00 | 14.999 | 8.75 | 3.8043 | 26.54 | CCC
5-22:13:02 | 00:36:40 | 14.999 | 9.166 | 3.8142 | 26.67 | CCC
5-22:14:42 | 00:38:20 | 14.999 | 9.583 | 3.8242 | 27.03 | CCC
5-22:16:22 | 00:40:00 | 14.999 | 10 | 3.8346 | 27.13 | CCC
5-22:18:02 | 00:41:40 | 14.999 | 10.416 | 3.8456 | 27.36 | CCC
5-22:19:42 | 00:43:20 | 14.999 | 10.833 | 3.8573 | 27.36 | CCC
5-22:21:22 | 00:45:00 | 14.999 | 11.25 | 3.8695 | 27.28 | CCC
5-22:23:02 | 00:46:40 | 14.999 | 11.666 | 3.8818 | 27.24 | CCC
5-22:24:42 | 00:48:20 | 14.999 | 12.083 | 3.8946 | 26.97 | CCC
5-22:26:22 | 00:50:00 | 14.999 | 12.5 | 3.9076 | 27.22 | CCC
5-22:28:02 | 00:51:40 | 14.999 | 12.916 | 3.9211 | 27.22 | CCC
5-22:29:42 | 00:53:20 | 14.999 | 13.333 | 3.9351 | 26.97 | CCC
5-22:31:22 | 00:55:00 | 14.999 | 13.749 | 3.9487 | 26.82 | CCC
5-22:33:02 | 00:56:40 | 14.999 | 14.166 | 3.9628 | 27.03 | CCC
5-22:34:42 | 00:58:20 | 14.999 | 14.583 | 3.9771 | 27.08 | CCC
5-22:36:22 | 01:00:00 | 14.999 | 14.999 | 3.9915 | 26.95 | CCC
5-22:38:02 | 01:01:40 | 14.999 | 15.416 | 4.0061 | 27.06 | CCC
5-22:39:42 | 01:03:20 | 14.999 | 15.833 | 4.0206 | 27.12 | CCC
5-22:41:22 | 01:05:00 | 14.999 | 16.249 | 4.0354 | 27.44 | CCC
5-22:43:02 | 01:06:40 | 14.999 | 16.666 | 4.0506 | 26.95 | CCC
5-22:44:42 | 01:08:20 | 14.999 | 17.083 | 4.0656 | 27.27 | CCC
5-22:46:22 | 01:10:00 | 14.999 | 17.499 | 4.0813 | 27.22 | CCC
5-22:48:02 | 01:11:40 | 14.999 | 17.916 | 4.0966 | 27.39 | CCC
5-22:49:42 | 01:13:20 | 14.999 | 18.333 | 4.1127 | 27.29 | CCC
5-22:51:22 | 01:15:00 | 14.999 | 18.749 | 4.1292 | 27.32 | CCC
5-22:53:02 | 01:16:40 | 14.999 | 19.166 | 4.1464 | 26.96 | CCC
5-22:54:43 | 01:18:20 | 14.999 | 19.583 | 4.1643 | 26.72 | CCC
5-22:56:08 | 01:19:45 | 15 | 19.938 | 4.1803 | 26.72 | CCC
5-22:56:08 | 00:00:00 | 14.923 | 19.938 | 4.18 | 26.72 | CVC
5-22:57:48 | 00:01:40 | 10.81 | 20.288 | 4.1805 | 26.7 | CVC
5-22:59:28 | 00:03:20 | 8.446 | 20.554 | 4.1805 | 26.57 | CVC
5-23:01:08 | 00:05:00 | 6.715 | 20.763 | 4.1805 | 26.65 | CVC
5-23:02:48 | 00:06:40 | 5.401 | 20.93 | 4.1805 | 26.64 | CVC
5-23:03:37 | 00:07:29 | 4.857 | 21 | 4.1805 | 26.51 | CVC