## Sheet1
测试时间 | 步骤时间 | 电流/A | 容量/Ah | 电压/V | 辅助温度/℃ | 工步状态
6-00:47:37 | 00:00:00 | 14.998 | 0 | 3.6387 | 26.36 | CCC
6-00:49:17 | 00:01:40 | 14.999 | 0.417 | 3.6663 | 26.44 | CCC
6-00:50:57 | 00:03:20 | 14.999 | 0.834 | 3.6756 | 27.06 | CCC
6-00:52:37 | 00:05:00 | 14.999 | 1.25 | 3.6815 | 26.95 | CCC
6-00:54:17 | 00:06:40 | 14.999 | 1.667 | 3.6861 | 26.77 | CCC
6-00:55:57 | 00:08:20 | 14.999 | 2.084 | 3.6908 | 26.9 | CCC
6-00:57:37 | 00:10:00 | 15 | 2.5 | 3.6951 | 27.02 | CCC
6-00:59:17 | 00:11:40 | 15 | 2.917 | 3.6995 | 26.57 | CCC
6-01:00:57 | 00:13:20 | 14.999 | 3.333 | 3.7043 | 26.4 | CCC
6-01:02:37 | 00:15:00 | 14.999 | 3.75 | 3.7091 | 26.39 | CCC
6-01:04:17 | 00:16:40 | 14.999 | 4.167 | 3.7143 | 26.7 | CCC
6-01:05:57 | 00:18:20 | 15 | 4.583 | 3.7196 | 26.46 | CCC
6-01:07:37 | 00:20:00 | 15 | 5 | 3.7255 | 26.5 | CCC
6-01:09:17 | 00:21:40 | 14.999 | 5.417 | 3.7319 | 26.2 | CCC
6-01:10:57 | 00:23:20 | 15 | 5.834 | 3.7388 | 26.24 | CCC
6-01:12:37 | 00:25:00 | 14.999 | 6.25 | 3.7464 | 26.36 | CCC
6-01:14:17 | 00:26:40 | 15 | 6.667 | 3.7553 | 27 | CCC
6-01:15:57 | 00:28:20 | 14.999 | 7.083 | 3.7647 | 26.67 | CCC
6-01:17:37 | 00:30:00 | 15 | 7.5 | 3.7748 | 26.95 | CCC
6-01:19:17 | 00:31:40 | 15 | 7.916 | 3.7846 | 27.38 | CCC
6-01:20:57 | 00:33:20 | 14.999 | 8.333 | 3.7943 | 27.32 | CCC
6-01:22:37 | 00:35:00 | 15 | 8.75 | 3.8039 | 26.98 | CCC
6-01:24:17 | 00:36:40 | 15 | 9.167 | 3.8137 | 27.26 | CCC
6-01:25:57 | 00:38:20 | 14.999 | 9.583 | 3.8238 | 26.9 | CCC
6-01:27:37 | 00:40:00 | 15 | 10 | 3.8343 | 27 | CCC
6-01:29:17 | 00:41:40 | 14.999 | 10.416 | 3.8453 | 26.93 | CCC
6-01:30:57 | 00:43:20 | 14.999 | 10.833 | 3.857 | 26.76 | CCC
6-01:32:37 | 00:45:00 | 14.999 | 11.25 | 3.8689 | 26.43 | CCC
6-01:34:17 | 00:46:40 | 15 | 11.666 | 3.8814 | 26.67 | CCC
6-01:35:57 | 00:48:20 | 14.999 | 12.083 | 3.8943 | 26.29 | CCC
6-01:37:37 | 00:50:00 | 14.999 | 12.5 | 3.9075 | 26.66 | CCC
6-01:39:17 | 00:51:40 | 14.999 | 12.916 | 3.921 | 26.71 | CCC
6-01:40:57 | 00:53:20 | 14.999 | 13.333 | 3.9348 | 27.02 | CCC
6-01:42:37 | 00:55:00 | 14.999 | 13.75 | 3.9487 | 26.72 | CCC
6-01:44:17 | 00:56:40 | 14.999 | 14.166 | 3.9627 | 26.82 | CCC
6-01:45:57 | 00:58:20 | 14.999 | 14.583 | 3.9771 | 27.19 | CCC
6-01:47:37 | 01:00:00 | 14.999 | 15 | 3.9914 | 27.27 | CCC
6-01:49:17 | 01:01:40 | 14.999 | 15.416 | 4.0056 | 27.13 | CCC
6-01:50:57 | 01:03:20 | 14.999 | 15.833 | 4.0203 | 27.44 | CCC
6-01:52:37 | 01:05:00 | 14.999 | 16.25 | 4.0352 | 27.08 | CCC
6-01:54:17 | 01:06:40 | 14.999 | 16.666 | 4.0504 | 26.6 | CCC
6-01:55:57 | 01:08:20 | 14.999 | 17.083 | 4.0654 | 26.81 | CCC
6-01:57:37 | 01:10:00 | 14.999 | 17.5 | 4.0809 | 26.61 | CCC
6-01:59:17 | 01:11:40 | 14.999 | 17.916 | 4.0964 | 26.8 | CCC
6-02:00:57 | 01:13:20 | 14.999 | 18.333 | 4.1126 | 26.66 | CCC
6-02:02:37 | 01:15:00 | 14.999 | 18.749 | 4.1292 | 26.36 | CCC
6-02:04:17 | 01:16:40 | 14.999 | 19.166 | 4.1464 | 26.69 | CCC
6-02:05:57 | 01:18:20 | 14.999 | 19.583 | 4.1645 | 26.74 | CCC
6-02:07:22 | 01:19:45 | 14.999 | 19.937 | 4.1803 | 26.48 | CCC
6-02:07:22 | 00:00:00 | 14.967 | 19.937 | 4.1803 | 26.48 | CVC
6-02:09:02 | 00:01:40 | 10.842 | 20.287 | 4.1805 | 27.07 | CVC
6-02:10:42 | 00:03:20 | 8.457 | 20.553 | 4.1805 | 26.67 | CVC
6-02:12:22 | 00:05:00 | 6.716 | 20.763 | 4.1805 | 26.81 | CVC
6-02:14:02 | 00:06:40 | 5.409 | 20.931 | 4.1805 | 27.05 | CVC
6-02:14:50 | 00:07:28 | 4.907 | 21 | 4.1805 | 26.67 | CVC