## Sheet1
测试时间 | 步骤时间 | 电流/A | 容量/Ah | 电压/V | 辅助温度/℃ | 工步状态
6-03:58:51 | 00:00:00 | 14.998 | 0 | 3.6387 | 25.67 | CCC
6-04:00:31 | 00:01:40 | 14.999 | 0.417 | 3.6664 | 25.45 | CCC
6-04:02:11 | 00:03:20 | 14.999 | 0.833 | 3.6758 | 25.45 | CCC
6-04:03:51 | 00:05:00 | 15 | 1.25 | 3.6818 | 25.78 | CCC
6-04:05:31 | 00:06:40 | 15 | 1.667 | 3.6866 | 25.57 | CCC
6-04:07:11 | 00:08:20 | 14.999 | 2.083 | 3.6913 | 25.55 | CCC
6-04:08:51 | 00:10:00 | 14.999 | 2.5 | 3.6957 | 26.86 | CCC
6-04:10:31 | 00:11:40 | 14.999 | 2.917 | 3.7001 | 26.55 | CCC
6-04:12:11 | 00:13:20 | 14.999 | 3.333 | 3.7049 | 27.31 | CCC
6-04:13:51 | 00:15:00 | 14.999 | 3.75 | 3.7095 | 26.81 | CCC
6-04:15:31 | 00:16:40 | 14.999 | 4.167 | 3.7147 | 26.14 | CCC
6-04:17:11 | 00:18:20 | 14.999 | 4.583 | 3.7201 | 26.54 | CCC
6-04:18:51 | 00:20:00 | 14.999 | 5 | 3.726 | 26.18 | CCC
6-04:20:31 | 00:21:40 | 15 | 5.417 | 3.7322 | 26.61 | CCC
6-04:22:11 | 00:23:20 | 14.999 | 5.834 | 3.739 | 26.13 | CCC
6-04:23:51 | 00:25:00 | 14.999 | 6.25 | 3.7469 | 26.39 | CCC
6-04:25:31 | 00:26:40 | 14.999 | 6.666 | 3.7554 | 26.74 | CCC
6-04:27:11 | 00:28:20 | 14.999 | 7.083 | 3.7649 | 26.92 | CCC
6-04:28:51 | 00:30:00 | 14.999 | 7.5 | 3.7748 | 26.97 | CCC
6-04:30:31 | 00:31:40 | 14.999 | 7.916 | 3.7847 | 26.93 | CCC
6-04:32:11 | 00:33:20 | 14.999 | 8.333 | 3.7943 | 26.95 | CCC
6-04:33:51 | 00:35:00 | 15 | 8.75 | 3.8041 | 27.15 | CCC
6-04:35:31 | 00:36:40 | 14.999 | 9.166 | 3.8137 | 26.81 | CCC
6-04:37:11 | 00:38:20 | 14.999 | 9.583 | 3.8241 | 26.39 | CCC
6-04:38:51 | 00:40:00 | 15 | 10 | 3.8345 | 26.56 | CCC
6-04:40:31 | 00:41:40 | 14.999 | 10.417 | 3.8455 | 26.61 | CCC
6-04:42:11 | 00:43:20 | 15 | 10.833 | 3.8571 | 26.51 | CCC
6-04:43:51 | 00:45:00 | 14.999 | 11.25 | 3.869 | 26.04 | CCC
6-04:45:31 | 00:46:40 | 15 | 11.666 | 3.8816 | 26.12 | CCC
6-04:47:11 | 00:48:20 | 14.999 | 12.083 | 3.8946 | 26.05 | CCC
6-04:48:51 | 00:50:00 | 15 | 12.499 | 3.9076 | 26.13 | CCC
6-04:50:31 | 00:51:40 | 14.999 | 12.916 | 3.9211 | 27.49 | CCC
6-04:52:11 | 00:53:20 | 14.999 | 13.333 | 3.9348 | 27.63 | CCC
6-04:53:51 | 00:55:00 | 14.999 | 13.751 | 3.9487 | 27.79 | CCC
6-04:55:31 | 00:56:40 | 14.999 | 14.166 | 3.9627 | 27.03 | CCC
6-04:57:11 | 00:58:20 | 14.999 | 14.584 | 3.9771 | 26.62 | CCC
6-04:58:51 | 01:00:00 | 14.999 | 14.999 | 3.9914 | 26.05 | CCC
6-05:00:31 | 01:01:40 | 15 | 15.416 | 4.0058 | 26.45 | CCC
6-05:02:11 | 01:03:20 | 14.999 | 15.833 | 4.0206 | 26.36 | CCC
6-05:03:51 | 01:05:00 | 14.999 | 16.249 | 4.0357 | 25.89 | CCC
6-05:05:31 | 01:06:40 | 14.999 | 16.666 | 4.0509 | 26.56 | CCC
6-05:07:11 | 01:08:20 | 14.999 | 17.083 | 4.0661 | 26.57 | CCC
6-05:08:51 | 01:10:00 | 14.999 | 17.499 | 4.0816 | 26.76 | CCC
6-05:10:31 | 01:11:40 | 15 | 17.916 | 4.0971 | 26.69 | CCC
6-05:12:11 | 01:13:20 | 14.999 | 18.333 | 4.1132 | 26.82 | CCC
6-05:13:51 | 01:15:00 | 14.999 | 18.749 | 4.1298 | 26.64 | CCC
6-05:15:31 | 01:16:40 | 14.999 | 19.166 | 4.147 | 26.84 | CCC
6-05:17:11 | 01:18:20 | 14.999 | 19.583 | 4.1651 | 26.98 | CCC
6-05:18:32 | 01:19:42 | 14.999 | 19.923 | 4.1803 | 27.16 | CCC
6-05:18:32 | 00:00:00 | 14.951 | 19.923 | 4.18 | 27.16 | CVC
6-05:20:12 | 00:01:40 | 10.87 | 20.274 | 4.1805 | 27.16 | CVC
6-05:21:52 | 00:03:20 | 8.534 | 20.542 | 4.1805 | 26.76 | CVC
6-05:23:32 | 00:05:00 | 6.772 | 20.753 | 4.1805 | 26.7 | CVC
6-05:25:12 | 00:06:40 | 5.467 | 20.922 | 4.1805 | 26.65 | CVC
6-05:26:06 | 00:07:34 | 4.868 | 21 | 4.1805 | 26.45 | CVC