## Sheet1
测试时间 | 步骤时间 | 电流/A | 容量/Ah | 电压/V | 辅助温度/℃ | 工步状态
6-10:21:21 | 00:00:00 | 14.999 | 0 | 3.6387 | 26.38 | CCC
6-10:23:01 | 00:01:40 | 14.999 | 0.417 | 3.6663 | 26.03 | CCC
6-10:24:41 | 00:03:20 | 14.999 | 0.833 | 3.6756 | 25.93 | CCC
6-10:26:21 | 00:05:00 | 14.999 | 1.25 | 3.6818 | 25.73 | CCC
6-10:28:01 | 00:06:40 | 15 | 1.667 | 3.6864 | 25.94 | CCC
6-10:29:41 | 00:08:20 | 14.999 | 2.083 | 3.6911 | 25.88 | CCC
6-10:31:21 | 00:10:00 | 15 | 2.5 | 3.6956 | 26.43 | CCC
6-10:33:01 | 00:11:40 | 14.999 | 2.917 | 3.6999 | 26.96 | CCC
6-10:34:41 | 00:13:20 | 14.999 | 3.333 | 3.7046 | 26.71 | CCC
6-10:36:21 | 00:15:00 | 14.999 | 3.75 | 3.7094 | 26.04 | CCC
6-10:38:01 | 00:16:40 | 15 | 4.167 | 3.7145 | 26.12 | CCC
6-10:39:41 | 00:18:20 | 14.999 | 4.583 | 3.7201 | 25.82 | CCC
6-10:41:21 | 00:20:00 | 14.999 | 5 | 3.726 | 25.76 | CCC
6-10:43:01 | 00:21:40 | 14.999 | 5.417 | 3.732 | 26.13 | CCC
6-10:44:41 | 00:23:20 | 14.999 | 5.833 | 3.739 | 25.98 | CCC
6-10:46:21 | 00:25:00 | 14.999 | 6.25 | 3.7469 | 26.04 | CCC
6-10:48:01 | 00:26:40 | 14.999 | 6.667 | 3.7554 | 26.38 | CCC
6-10:49:41 | 00:28:20 | 14.999 | 7.083 | 3.7647 | 26.96 | CCC
6-10:51:21 | 00:30:00 | 14.999 | 7.5 | 3.7748 | 27.62 | CCC
6-10:53:01 | 00:31:40 | 14.999 | 7.916 | 3.7846 | 27.78 | CCC
6-10:54:41 | 00:33:20 | 14.999 | 8.333 | 3.7942 | 27.05 | CCC
6-10:56:21 | 00:35:00 | 14.999 | 8.75 | 3.8039 | 26.44 | CCC
6-10:58:01 | 00:36:40 | 14.999 | 9.166 | 3.8137 | 25.88 | CCC
6-10:59:41 | 00:38:20 | 14.999 | 9.583 | 3.8238 | 26.54 | CCC
6-11:01:21 | 00:40:00 | 14.999 | 10 | 3.8343 | 26.19 | CCC
6-11:03:01 | 00:41:40 | 15 | 10.416 | 3.8453 | 25.77 | CCC
6-11:04:41 | 00:43:20 | 14.999 | 10.833 | 3.857 | 25.93 | CCC
6-11:06:21 | 00:45:00 | 14.999 | 11.25 | 3.8689 | 26.45 | CCC
6-11:08:01 | 00:46:40 | 15 | 11.666 | 3.8814 | 27.31 | CCC
6-11:09:41 | 00:48:20 | 14.999 | 12.083 | 3.8942 | 27.6 | CCC
6-11:11:21 | 00:50:00 | 14.999 | 12.499 | 3.9073 | 27.93 | CCC
6-11:13:01 | 00:51:40 | 15 | 12.916 | 3.9207 | 26.51 | CCC
6-11:14:41 | 00:53:20 | 14.999 | 13.333 | 3.9345 | 26.3 | CCC
6-11:16:21 | 00:55:00 | 14.999 | 13.749 | 3.9484 | 26.55 | CCC
6-11:18:01 | 00:56:40 | 15 | 14.166 | 3.9624 | 25.77 | CCC
6-11:19:41 | 00:58:20 | 15 | 14.583 | 3.9766 | 25.97 | CCC
6-11:21:21 | 01:00:00 | 15 | 14.999 | 3.9912 | 25.78 | CCC
6-11:23:01 | 01:01:40 | 15 | 15.416 | 4.0056 | 26.28 | CCC
6-11:24:41 | 01:03:20 | 14.999 | 15.833 | 4.0203 | 26.97 | CCC
6-11:26:21 | 01:05:00 | 14.999 | 16.249 | 4.0352 | 27.6 | CCC
6-11:28:01 | 01:06:40 | 14.999 | 16.666 | 4.0504 | 27.86 | CCC
6-11:29:41 | 01:08:20 | 14.999 | 17.083 | 4.0654 | 26.51 | CCC
6-11:31:21 | 01:10:00 | 14.999 | 17.499 | 4.0809 | 26.33 | CCC
6-11:33:01 | 01:11:40 | 14.999 | 17.916 | 4.0964 | 26.29 | CCC
6-11:34:41 | 01:13:20 | 14.999 | 18.333 | 4.1127 | 25.95 | CCC
6-11:36:21 | 01:15:00 | 14.999 | 18.75 | 4.1293 | 26.24 | CCC
6-11:38:01 | 01:16:40 | 14.999 | 19.166 | 4.1467 | 25.84 | CCC
6-11:39:41 | 01:18:20 | 15 | 19.583 | 4.1647 | 26.03 | CCC
6-11:41:04 | 01:19:43 | 15 | 19.93 | 4.1803 | 26.88 | CCC
6-11:41:04 | 00:00:00 | 14.984 | 19.93 | 4.1803 | 26.88 | CVC
6-11:42:44 | 00:01:40 | 10.865 | 20.281 | 4.1805 | 26.43 | CVC
6-11:44:24 | 00:03:20 | 8.5 | 20.548 | 4.1805 | 26.34 | CVC
6-11:46:04 | 00:05:00 | 6.766 | 20.759 | 4.1805 | 26.49 | CVC
6-11:47:45 | 00:06:40 | 5.446 | 20.928 | 4.1805 | 26.18 | CVC
6-11:48:35 | 00:07:31 | 4.9 | 21 | 4.1805 | 25.43 | CVC