## Sheet1
测试时间 | 步骤时间 | 电流/A | 容量/Ah | 电压/V | 辅助温度/℃ | 工步状态
6-13:32:35 | 00:00:00 | 14.998 | 0 | 3.6387 | 26.15 | CCC
6-13:34:15 | 00:01:40 | 15 | 0.417 | 3.6666 | 25.47 | CCC
6-13:35:55 | 00:03:20 | 14.999 | 0.833 | 3.6759 | 25.3 | CCC
6-13:37:35 | 00:05:00 | 15 | 1.25 | 3.682 | 25.41 | CCC
6-13:39:15 | 00:06:40 | 15 | 1.667 | 3.6869 | 25.07 | CCC
6-13:40:55 | 00:08:20 | 14.999 | 2.083 | 3.6916 | 25.63 | CCC
6-13:42:35 | 00:10:00 | 15 | 2.5 | 3.6959 | 26.28 | CCC
6-13:44:15 | 00:11:40 | 15 | 2.917 | 3.7006 | 25.38 | CCC
6-13:45:55 | 00:13:20 | 15 | 3.333 | 3.7052 | 25.11 | CCC
6-13:47:35 | 00:15:00 | 15 | 3.75 | 3.71 | 25.41 | CCC
6-13:49:15 | 00:16:40 | 14.999 | 4.167 | 3.7153 | 25.86 | CCC
6-13:50:55 | 00:18:20 | 15 | 4.583 | 3.7207 | 25.78 | CCC
6-13:52:35 | 00:20:00 | 14.999 | 5 | 3.7264 | 25.77 | CCC
6-13:54:15 | 00:21:40 | 14.999 | 5.417 | 3.7328 | 26.65 | CCC
6-13:55:55 | 00:23:20 | 14.999 | 5.833 | 3.7395 | 27.38 | CCC
6-13:57:35 | 00:25:00 | 14.999 | 6.25 | 3.7471 | 27.31 | CCC
6-13:59:15 | 00:26:40 | 14.999 | 6.667 | 3.7556 | 26.28 | CCC
6-14:00:55 | 00:28:20 | 15 | 7.083 | 3.7649 | 26.24 | CCC
6-14:02:35 | 00:30:00 | 14.999 | 7.5 | 3.775 | 26.29 | CCC
6-14:04:15 | 00:31:40 | 14.999 | 7.917 | 3.7847 | 26.05 | CCC
6-14:05:55 | 00:33:20 | 15 | 8.333 | 3.7943 | 26.08 | CCC
6-14:07:35 | 00:35:00 | 14.999 | 8.75 | 3.8041 | 26.19 | CCC
6-14:09:15 | 00:36:40 | 14.999 | 9.166 | 3.814 | 26.15 | CCC
6-14:10:55 | 00:38:20 | 15 | 9.583 | 3.8241 | 26.03 | CCC
6-14:12:35 | 00:40:00 | 15 | 10 | 3.8346 | 25.68 | CCC
6-14:14:15 | 00:41:40 | 15 | 10.417 | 3.8456 | 25.81 | CCC
6-14:15:55 | 00:43:20 | 14.999 | 10.833 | 3.8571 | 26.7 | CCC
6-14:17:35 | 00:45:00 | 15 | 11.25 | 3.869 | 26.39 | CCC
6-14:19:15 | 00:46:40 | 15 | 11.667 | 3.8816 | 26.67 | CCC
6-14:20:55 | 00:48:20 | 14.999 | 12.083 | 3.8946 | 26.6 | CCC
6-14:22:35 | 00:50:00 | 15 | 12.5 | 3.9076 | 26.82 | CCC
6-14:24:15 | 00:51:40 | 15 | 12.916 | 3.921 | 26.8 | CCC
6-14:25:55 | 00:53:20 | 15 | 13.333 | 3.9346 | 26.79 | CCC
6-14:27:35 | 00:55:00 | 14.999 | 13.75 | 3.9486 | 27.06 | CCC
6-14:29:15 | 00:56:40 | 14.999 | 14.166 | 3.9624 | 27.16 | CCC
6-14:30:55 | 00:58:20 | 14.999 | 14.583 | 3.9766 | 27.1 | CCC
6-14:32:35 | 01:00:00 | 15 | 15 | 3.9909 | 26.65 | CCC
6-14:34:15 | 01:01:40 | 14.999 | 15.416 | 4.0055 | 26.33 | CCC
6-14:35:55 | 01:03:20 | 15 | 15.833 | 4.0202 | 26.79 | CCC
6-14:37:35 | 01:05:00 | 14.999 | 16.25 | 4.0351 | 26.79 | CCC
6-14:39:15 | 01:06:40 | 14.999 | 16.666 | 4.0503 | 27.06 | CCC
6-14:40:55 | 01:08:20 | 14.999 | 17.083 | 4.0654 | 26.53 | CCC
6-14:42:35 | 01:10:00 | 15 | 17.499 | 4.0808 | 26.02 | CCC
6-14:44:15 | 01:11:40 | 14.999 | 17.916 | 4.0964 | 26.15 | CCC
6-14:45:55 | 01:13:20 | 15 | 18.333 | 4.1127 | 26.26 | CCC
6-14:47:35 | 01:15:00 | 15 | 18.749 | 4.1293 | 25.55 | CCC
6-14:49:15 | 01:16:40 | 15 | 19.166 | 4.1468 | 25.94 | CCC
6-14:50:55 | 01:18:20 | 14.999 | 19.583 | 4.1648 | 25.88 | CCC
6-14:52:17 | 01:19:42 | 15 | 19.923 | 4.1803 | 26.07 | CCC
6-14:52:17 | 00:00:00 | 14.93 | 19.923 | 4.18 | 26.07 | CVC
6-14:53:57 | 00:01:40 | 10.888 | 20.274 | 4.1805 | 25.6 | CVC
6-14:55:37 | 00:03:20 | 8.519 | 20.542 | 4.1805 | 25.71 | CVC
6-14:57:17 | 00:05:00 | 6.76 | 20.753 | 4.1805 | 25.37 | CVC
6-14:58:57 | 00:06:40 | 5.472 | 20.922 | 4.1805 | 26.3 | CVC
6-14:59:51 | 00:07:34 | 4.891 | 21 | 4.1805 | 26.12 | CVC