## Sheet1
测试时间 | 步骤时间 | 电流/A | 容量/Ah | 电压/V | 辅助温度/℃ | 工步状态
6-16:43:52 | 00:00:00 | 15 | 0 | 3.6387 | 25.72 | CCC
6-16:45:32 | 00:01:40 | 14.999 | 0.417 | 3.6664 | 25.88 | CCC
6-16:47:12 | 00:03:20 | 15 | 0.833 | 3.6759 | 25.55 | CCC
6-16:48:52 | 00:05:00 | 15 | 1.25 | 3.682 | 25.94 | CCC
6-16:50:32 | 00:06:40 | 14.999 | 1.667 | 3.6868 | 25.86 | CCC
6-16:52:12 | 00:08:20 | 15 | 2.083 | 3.6916 | 25.78 | CCC
6-16:53:52 | 00:10:00 | 15 | 2.5 | 3.6959 | 26.71 | CCC
6-16:55:32 | 00:11:40 | 14.999 | 2.917 | 3.7002 | 27.28 | CCC
6-16:57:12 | 00:13:20 | 14.999 | 3.333 | 3.7049 | 27.58 | CCC
6-16:58:52 | 00:15:00 | 14.999 | 3.75 | 3.7095 | 27.81 | CCC
6-17:00:32 | 00:16:40 | 14.999 | 4.167 | 3.7145 | 26.66 | CCC
6-17:02:12 | 00:18:20 | 15 | 4.583 | 3.7199 | 26.25 | CCC
6-17:03:52 | 00:20:00 | 14.999 | 5 | 3.7257 | 26.41 | CCC
6-17:05:32 | 00:21:40 | 14.999 | 5.417 | 3.7319 | 26.6 | CCC
6-17:07:12 | 00:23:20 | 14.999 | 5.833 | 3.7388 | 26.25 | CCC
6-17:08:52 | 00:25:00 | 14.999 | 6.25 | 3.7464 | 26.69 | CCC
6-17:10:32 | 00:26:40 | 15 | 6.667 | 3.755 | 26.55 | CCC
6-17:12:12 | 00:28:20 | 15 | 7.083 | 3.7643 | 26.7 | CCC
6-17:13:52 | 00:30:00 | 14.999 | 7.5 | 3.774 | 27.57 | CCC
6-17:15:32 | 00:31:40 | 15 | 7.917 | 3.7841 | 27.96 | CCC
6-17:17:12 | 00:33:20 | 14.999 | 8.333 | 3.7939 | 28.19 | CCC
6-17:18:52 | 00:35:00 | 14.999 | 8.75 | 3.8033 | 27.86 | CCC
6-17:20:32 | 00:36:40 | 14.999 | 9.166 | 3.8129 | 27 | CCC
6-17:22:12 | 00:38:20 | 15 | 9.583 | 3.823 | 26.72 | CCC
6-17:23:52 | 00:40:00 | 15 | 10 | 3.8336 | 27.11 | CCC
6-17:25:32 | 00:41:40 | 14.999 | 10.416 | 3.8446 | 26.87 | CCC
6-17:27:12 | 00:43:20 | 14.999 | 10.833 | 3.856 | 27.01 | CCC
6-17:28:52 | 00:45:00 | 15 | 11.25 | 3.868 | 26.87 | CCC
6-17:30:32 | 00:46:40 | 14.999 | 11.666 | 3.8805 | 27.38 | CCC
6-17:32:12 | 00:48:20 | 14.999 | 12.083 | 3.8932 | 27.91 | CCC
6-17:33:52 | 00:50:00 | 14.999 | 12.5 | 3.9064 | 28.1 | CCC
6-17:35:32 | 00:51:40 | 14.999 | 12.916 | 3.9196 | 27.83 | CCC
6-17:37:12 | 00:53:20 | 15 | 13.333 | 3.9334 | 27.16 | CCC
6-17:38:52 | 00:55:00 | 14.999 | 13.75 | 3.9472 | 26.45 | CCC
6-17:40:32 | 00:56:40 | 14.999 | 14.166 | 3.9611 | 26.7 | CCC
6-17:42:12 | 00:58:20 | 15 | 14.583 | 3.9755 | 26.48 | CCC
6-17:43:52 | 01:00:00 | 14.999 | 15 | 3.9898 | 26.14 | CCC
6-17:45:32 | 01:01:40 | 14.999 | 15.416 | 4.0042 | 26.46 | CCC
6-17:47:12 | 01:03:20 | 15 | 15.833 | 4.0191 | 26.9 | CCC
6-17:48:52 | 01:05:00 | 15 | 16.249 | 4.0338 | 27.49 | CCC
6-17:50:32 | 01:06:40 | 14.999 | 16.666 | 4.049 | 27.7 | CCC
6-17:52:12 | 01:08:20 | 14.999 | 17.083 | 4.0641 | 27.95 | CCC
6-17:53:52 | 01:10:00 | 14.999 | 17.5 | 4.0794 | 26.62 | CCC
6-17:55:32 | 01:11:40 | 14.999 | 17.916 | 4.0949 | 26.38 | CCC
6-17:57:12 | 01:13:20 | 14.999 | 18.333 | 4.1109 | 26.45 | CCC
6-17:58:52 | 01:15:00 | 14.999 | 18.749 | 4.1276 | 26.31 | CCC
6-18:00:32 | 01:16:40 | 14.999 | 19.166 | 4.145 | 26.18 | CCC
6-18:02:12 | 01:18:20 | 14.999 | 19.583 | 4.1628 | 25.82 | CCC
6-18:03:45 | 01:19:53 | 14.999 | 19.971 | 4.1803 | 26.02 | CCC
6-18:03:45 | 00:00:00 | 14.945 | 19.971 | 4.18 | 25.97 | CVC
6-18:05:25 | 00:01:40 | 10.827 | 20.321 | 4.1805 | 27.31 | CVC
6-18:07:05 | 00:03:20 | 8.458 | 20.587 | 4.1805 | 27.77 | CVC
6-18:08:45 | 00:05:00 | 6.733 | 20.797 | 4.1805 | 28 | CVC
6-18:10:25 | 00:06:40 | 5.438 | 20.966 | 4.1805 | 26.66 | CVC
6-18:10:48 | 00:07:03 | 5.179 | 21 | 4.1805 | 26.43 | CVC