## Sheet1
测试时间 | 步骤时间 | 电流/A | 容量/Ah | 电压/V | 辅助温度/℃ | 工步状态
6-19:54:48 | 00:00:00 | 14.999 | 0 | 3.6382 | 27.28 | CCC
6-19:56:28 | 00:01:40 | 14.999 | 0.417 | 3.6658 | 27.01 | CCC
6-19:58:08 | 00:03:20 | 14.999 | 0.833 | 3.6751 | 26.84 | CCC
6-19:59:48 | 00:05:00 | 14.999 | 1.25 | 3.6812 | 26.91 | CCC
6-20:01:28 | 00:06:40 | 15 | 1.667 | 3.686 | 26.7 | CCC
6-20:03:08 | 00:08:20 | 14.999 | 2.083 | 3.6906 | 26.87 | CCC
6-20:04:48 | 00:10:00 | 15 | 2.5 | 3.695 | 26.77 | CCC
6-20:06:28 | 00:11:40 | 15 | 2.917 | 3.6993 | 26.67 | CCC
6-20:08:08 | 00:13:20 | 14.999 | 3.333 | 3.7041 | 26.61 | CCC
6-20:09:48 | 00:15:00 | 14.999 | 3.75 | 3.7088 | 26.67 | CCC
6-20:11:28 | 00:16:40 | 14.999 | 4.167 | 3.7142 | 26.56 | CCC
6-20:13:09 | 00:18:20 | 15 | 4.584 | 3.7195 | 26.49 | CCC
6-20:14:48 | 00:20:00 | 14.999 | 5 | 3.7254 | 26.84 | CCC
6-20:16:28 | 00:21:40 | 14.999 | 5.416 | 3.7314 | 26.84 | CCC
6-20:18:08 | 00:23:20 | 14.999 | 5.833 | 3.7382 | 26.96 | CCC
6-20:19:48 | 00:25:00 | 14.999 | 6.25 | 3.7458 | 27.47 | CCC
6-20:21:28 | 00:26:40 | 14.999 | 6.666 | 3.7545 | 27.47 | CCC
6-20:23:08 | 00:28:20 | 14.999 | 7.083 | 3.7636 | 27.81 | CCC
6-20:24:48 | 00:30:00 | 14.999 | 7.5 | 3.7734 | 27.5 | CCC
6-20:26:28 | 00:31:40 | 14.999 | 7.916 | 3.7835 | 27.57 | CCC
6-20:28:08 | 00:33:20 | 14.999 | 8.333 | 3.7932 | 27.6 | CCC
6-20:29:48 | 00:35:00 | 14.999 | 8.75 | 3.8029 | 27.18 | CCC
6-20:31:28 | 00:36:40 | 14.999 | 9.166 | 3.8126 | 27.21 | CCC
6-20:33:08 | 00:38:20 | 14.999 | 9.583 | 3.8227 | 27.18 | CCC
6-20:34:48 | 00:40:00 | 14.999 | 10 | 3.8331 | 27.19 | CCC
6-20:36:28 | 00:41:40 | 14.999 | 10.416 | 3.8442 | 27.54 | CCC
6-20:38:08 | 00:43:20 | 14.999 | 10.833 | 3.8556 | 26.86 | CCC
6-20:39:48 | 00:45:00 | 14.999 | 11.249 | 3.8675 | 27.1 | CCC
6-20:41:28 | 00:46:40 | 14.999 | 11.666 | 3.8801 | 27.17 | CCC
6-20:43:08 | 00:48:20 | 14.999 | 12.083 | 3.8928 | 27.29 | CCC
6-20:44:48 | 00:50:00 | 14.999 | 12.499 | 3.9059 | 27.06 | CCC
6-20:46:28 | 00:51:40 | 14.999 | 12.916 | 3.9194 | 27.24 | CCC
6-20:48:08 | 00:53:20 | 14.999 | 13.333 | 3.9331 | 27.7 | CCC
6-20:49:48 | 00:55:00 | 14.999 | 13.749 | 3.947 | 27.59 | CCC
6-20:51:28 | 00:56:40 | 14.999 | 14.166 | 3.961 | 27.59 | CCC
6-20:53:08 | 00:58:20 | 14.999 | 14.583 | 3.9751 | 27.59 | CCC
6-20:54:48 | 01:00:00 | 14.999 | 14.999 | 3.9893 | 27.32 | CCC
6-20:56:28 | 01:01:40 | 14.999 | 15.416 | 4.0039 | 26.95 | CCC
6-20:58:08 | 01:03:20 | 14.999 | 15.833 | 4.0185 | 27.39 | CCC
6-20:59:48 | 01:05:00 | 14.999 | 16.249 | 4.0334 | 27.15 | CCC
6-21:01:28 | 01:06:40 | 14.999 | 16.666 | 4.0485 | 26.96 | CCC
6-21:03:08 | 01:08:20 | 14.999 | 17.082 | 4.0636 | 26.93 | CCC
6-21:04:48 | 01:10:00 | 14.999 | 17.499 | 4.0788 | 27.01 | CCC
6-21:06:29 | 01:11:40 | 14.999 | 17.916 | 4.0946 | 26.65 | CCC
6-21:08:08 | 01:13:20 | 14.999 | 18.332 | 4.1104 | 26.67 | CCC
6-21:09:48 | 01:15:00 | 14.999 | 18.749 | 4.1268 | 26.9 | CCC
6-21:11:28 | 01:16:40 | 14.999 | 19.166 | 4.1442 | 26.76 | CCC
6-21:13:08 | 01:18:20 | 14.999 | 19.582 | 4.1619 | 26.91 | CCC
6-21:14:48 | 01:19:59 | 14.999 | 19.996 | 4.1803 | 26.95 | CCC
6-21:14:48 | 00:00:00 | 14.914 | 19.996 | 4.18 | 26.95 | CVC
6-21:16:28 | 00:01:40 | 10.831 | 20.347 | 4.1805 | 27.24 | CVC
6-21:18:08 | 00:03:20 | 8.438 | 20.613 | 4.1805 | 27.1 | CVC
6-21:19:48 | 00:05:00 | 6.705 | 20.822 | 4.1805 | 27.01 | CVC
6-21:21:28 | 00:06:40 | 5.399 | 20.989 | 4.1805 | 27.07 | CVC
6-21:21:35 | 00:06:47 | 5.308 | 21 | 4.1805 | 27.03 | CVC