## Sheet1
测试时间 | 步骤时间 | 电流/A | 容量/Ah | 电压/V | 辅助温度/℃ | 工步状态
6-23:05:36 | 00:00:00 | 14.999 | 0 | 3.6379 | 26.87 | CCC
6-23:07:16 | 00:01:40 | 15 | 0.417 | 3.6655 | 27.06 | CCC
6-23:08:56 | 00:03:20 | 14.999 | 0.833 | 3.6748 | 26.77 | CCC
6-23:10:36 | 00:05:00 | 15 | 1.25 | 3.681 | 26.59 | CCC
6-23:12:16 | 00:06:40 | 15 | 1.667 | 3.6857 | 26.55 | CCC
6-23:13:56 | 00:08:20 | 15 | 2.083 | 3.6902 | 26.17 | CCC
6-23:15:36 | 00:10:00 | 14.999 | 2.5 | 3.6948 | 26.4 | CCC
6-23:17:16 | 00:11:40 | 14.999 | 2.917 | 3.6992 | 26.41 | CCC
6-23:18:56 | 00:13:20 | 14.999 | 3.333 | 3.7038 | 26.05 | CCC
6-23:20:36 | 00:15:00 | 14.999 | 3.75 | 3.7086 | 26.09 | CCC
6-23:22:16 | 00:16:40 | 14.999 | 4.167 | 3.7139 | 26.04 | CCC
6-23:23:56 | 00:18:20 | 14.999 | 4.583 | 3.7193 | 26.43 | CCC
6-23:25:36 | 00:20:00 | 15 | 5.001 | 3.7252 | 26.51 | CCC
6-23:27:16 | 00:21:40 | 14.999 | 5.417 | 3.7312 | 26.54 | CCC
6-23:28:56 | 00:23:20 | 14.999 | 5.833 | 3.7381 | 26.51 | CCC
6-23:30:36 | 00:25:00 | 15 | 6.25 | 3.7457 | 26.9 | CCC
6-23:32:16 | 00:26:40 | 14.999 | 6.667 | 3.754 | 26.92 | CCC
6-23:33:56 | 00:28:20 | 15 | 7.083 | 3.7633 | 26.86 | CCC
6-23:35:36 | 00:30:00 | 15 | 7.5 | 3.7733 | 26.97 | CCC
6-23:37:16 | 00:31:40 | 14.999 | 7.917 | 3.7833 | 27.02 | CCC
6-23:38:56 | 00:33:20 | 14.999 | 8.333 | 3.7932 | 26.75 | CCC
6-23:40:36 | 00:35:00 | 14.999 | 8.75 | 3.8029 | 26.4 | CCC
6-23:42:16 | 00:36:40 | 14.999 | 9.166 | 3.8126 | 25.99 | CCC
6-23:43:56 | 00:38:20 | 14.999 | 9.583 | 3.8227 | 26.04 | CCC
6-23:45:36 | 00:40:00 | 14.999 | 10 | 3.8334 | 25.84 | CCC
6-23:47:16 | 00:41:40 | 14.999 | 10.416 | 3.8444 | 25.71 | CCC
6-23:48:56 | 00:43:20 | 14.999 | 10.833 | 3.856 | 25.81 | CCC
6-23:50:36 | 00:45:00 | 15 | 11.25 | 3.868 | 25.64 | CCC
6-23:52:16 | 00:46:40 | 14.999 | 11.666 | 3.8807 | 26.9 | CCC
6-23:53:56 | 00:48:20 | 15 | 12.083 | 3.8934 | 27.43 | CCC
6-23:55:36 | 00:50:00 | 14.999 | 12.5 | 3.9064 | 27.67 | CCC
6-23:57:16 | 00:51:40 | 14.999 | 12.917 | 3.9199 | 27.73 | CCC
6-23:58:56 | 00:53:20 | 14.999 | 13.333 | 3.9335 | 26.97 | CCC
7-00:00:36 | 00:55:00 | 14.999 | 13.749 | 3.9473 | 26.46 | CCC
7-00:02:16 | 00:56:40 | 15 | 14.166 | 3.9613 | 26.31 | CCC
7-00:03:56 | 00:58:20 | 14.999 | 14.584 | 3.9757 | 25.95 | CCC
7-00:05:36 | 01:00:00 | 14.999 | 15 | 3.99 | 25.93 | CCC
7-00:07:16 | 01:01:40 | 14.999 | 15.416 | 4.0044 | 25.95 | CCC
7-00:08:56 | 01:03:20 | 14.999 | 15.833 | 4.0193 | 26.12 | CCC
7-00:10:36 | 01:05:00 | 14.999 | 16.25 | 4.0343 | 25.79 | CCC
7-00:12:16 | 01:06:40 | 14.999 | 16.666 | 4.0495 | 25.73 | CCC
7-00:13:56 | 01:08:20 | 14.999 | 17.083 | 4.0647 | 26.48 | CCC
7-00:15:36 | 01:10:00 | 15 | 17.499 | 4.0803 | 27 | CCC
7-00:17:16 | 01:11:40 | 14.999 | 17.916 | 4.0957 | 27.5 | CCC
7-00:18:56 | 01:13:20 | 14.999 | 18.333 | 4.1116 | 27.8 | CCC
7-00:20:36 | 01:15:00 | 14.999 | 18.75 | 4.1279 | 26.17 | CCC
7-00:22:16 | 01:16:40 | 14.999 | 19.166 | 4.1453 | 26.48 | CCC
7-00:23:56 | 01:18:20 | 14.999 | 19.583 | 4.1631 | 26.69 | CCC
7-00:25:27 | 01:19:52 | 14.999 | 19.965 | 4.1803 | 26.08 | CCC
7-00:25:27 | 00:00:00 | 14.907 | 19.965 | 4.18 | 26.08 | CVC
7-00:27:07 | 00:01:40 | 10.865 | 20.316 | 4.1805 | 25.92 | CVC
7-00:28:47 | 00:03:20 | 8.504 | 20.583 | 4.1805 | 25.99 | CVC
7-00:30:27 | 00:05:00 | 6.753 | 20.793 | 4.1805 | 25.55 | CVC
7-00:32:07 | 00:06:40 | 5.438 | 20.962 | 4.1805 | 25.5 | CVC
7-00:32:33 | 00:07:06 | 5.16 | 21 | 4.1805 | 25.06 | CVC