## Sheet1
测试时间 | 步骤时间 | 电流/A | 容量/Ah | 电压/V | 辅助温度/℃ | 工步状态
7-02:16:33 | 00:00:00 | 14.998 | 0 | 3.6381 | 26.04 | CCC
7-02:18:13 | 00:01:40 | 15 | 0.417 | 3.6661 | 25.64 | CCC
7-02:19:53 | 00:03:20 | 15 | 0.834 | 3.6754 | 26.3 | CCC
7-02:21:33 | 00:05:00 | 14.999 | 1.25 | 3.6816 | 25.66 | CCC
7-02:23:13 | 00:06:40 | 15 | 1.667 | 3.6864 | 25.63 | CCC
7-02:24:53 | 00:08:20 | 15 | 2.083 | 3.6909 | 25.81 | CCC
7-02:26:33 | 00:10:00 | 14.999 | 2.5 | 3.6953 | 26.39 | CCC
7-02:28:13 | 00:11:40 | 15 | 2.917 | 3.6999 | 26.41 | CCC
7-02:29:54 | 00:13:20 | 15 | 3.334 | 3.7044 | 26.43 | CCC
7-02:31:33 | 00:15:00 | 14.999 | 3.75 | 3.7092 | 26.54 | CCC
7-02:33:13 | 00:16:40 | 14.999 | 4.167 | 3.7143 | 26.54 | CCC
7-02:34:53 | 00:18:20 | 14.999 | 4.583 | 3.7196 | 26.74 | CCC
7-02:36:33 | 00:20:00 | 14.999 | 5 | 3.7254 | 26.88 | CCC
7-02:38:13 | 00:21:40 | 14.999 | 5.417 | 3.7314 | 27.01 | CCC
7-02:39:53 | 00:23:20 | 14.999 | 5.834 | 3.7382 | 27.06 | CCC
7-02:41:33 | 00:25:00 | 14.999 | 6.25 | 3.7458 | 27.12 | CCC
7-02:43:13 | 00:26:40 | 14.999 | 6.667 | 3.7542 | 26.93 | CCC
7-02:44:53 | 00:28:20 | 14.999 | 7.083 | 3.7632 | 27.1 | CCC
7-02:46:33 | 00:30:00 | 14.999 | 7.5 | 3.7733 | 27.16 | CCC
7-02:48:13 | 00:31:40 | 14.999 | 7.917 | 3.7833 | 26.66 | CCC
7-02:49:53 | 00:33:20 | 14.999 | 8.333 | 3.7932 | 26.3 | CCC
7-02:51:33 | 00:35:00 | 14.999 | 8.75 | 3.8029 | 26.64 | CCC
7-02:53:13 | 00:36:40 | 15 | 9.167 | 3.8126 | 26.45 | CCC
7-02:54:53 | 00:38:20 | 14.999 | 9.583 | 3.8229 | 25.73 | CCC
7-02:56:33 | 00:40:00 | 15 | 10 | 3.8334 | 26.54 | CCC
7-02:58:13 | 00:41:40 | 15 | 10.416 | 3.8444 | 26.61 | CCC
7-02:59:53 | 00:43:20 | 15 | 10.833 | 3.8557 | 26.5 | CCC
7-03:01:33 | 00:45:00 | 14.999 | 11.25 | 3.8678 | 26.72 | CCC
7-03:03:13 | 00:46:40 | 15 | 11.666 | 3.8802 | 26.92 | CCC
7-03:04:53 | 00:48:20 | 14.999 | 12.083 | 3.8931 | 27.18 | CCC
7-03:06:33 | 00:50:00 | 14.999 | 12.5 | 3.9061 | 27.16 | CCC
7-03:08:13 | 00:51:40 | 14.999 | 12.916 | 3.9194 | 26.86 | CCC
7-03:09:53 | 00:53:20 | 14.999 | 13.333 | 3.9334 | 26.65 | CCC
7-03:11:33 | 00:55:00 | 14.999 | 13.75 | 3.9472 | 26.7 | CCC
7-03:13:13 | 00:56:40 | 14.999 | 14.166 | 3.9611 | 26.74 | CCC
7-03:14:53 | 00:58:20 | 15 | 14.583 | 3.9755 | 26.43 | CCC
7-03:16:33 | 01:00:00 | 14.999 | 15 | 3.9898 | 26.51 | CCC
7-03:18:13 | 01:01:40 | 15 | 15.416 | 4.0042 | 26.39 | CCC
7-03:19:53 | 01:03:20 | 14.999 | 15.833 | 4.0191 | 26.13 | CCC
7-03:21:33 | 01:05:00 | 14.999 | 16.249 | 4.0338 | 26.87 | CCC
7-03:23:13 | 01:06:40 | 14.999 | 16.666 | 4.049 | 27.18 | CCC
7-03:24:53 | 01:08:20 | 14.999 | 17.083 | 4.0644 | 26.66 | CCC
7-03:26:33 | 01:10:00 | 14.999 | 17.499 | 4.0797 | 26.66 | CCC
7-03:28:13 | 01:11:40 | 14.999 | 17.916 | 4.0954 | 26.04 | CCC
7-03:29:53 | 01:13:20 | 14.999 | 18.333 | 4.1115 | 26.14 | CCC
7-03:31:33 | 01:15:00 | 15 | 18.749 | 4.1278 | 26.41 | CCC
7-03:33:13 | 01:16:40 | 14.999 | 19.166 | 4.1451 | 25.76 | CCC
7-03:34:53 | 01:18:20 | 14.999 | 19.583 | 4.1629 | 25.97 | CCC
7-03:36:25 | 01:19:52 | 14.999 | 19.966 | 4.1803 | 26.23 | CCC
7-03:36:25 | 00:00:00 | 14.916 | 19.966 | 4.18 | 26.23 | CVC
7-03:38:05 | 00:01:40 | 10.88 | 20.316 | 4.1805 | 26.28 | CVC
7-03:39:45 | 00:03:20 | 8.516 | 20.584 | 4.1805 | 26.6 | CVC
7-03:41:25 | 00:05:00 | 6.776 | 20.795 | 4.1805 | 26.66 | CVC
7-03:43:05 | 00:06:40 | 5.472 | 20.965 | 4.1805 | 26.75 | CVC
7-03:43:29 | 00:07:04 | 5.194 | 21 | 4.1805 | 26.77 | CVC