## Sheet1
测试时间 | 步骤时间 | 电流/A | 容量/Ah | 电压/V | 辅助温度/℃ | 工步状态
7-05:27:29 | 00:00:00 | 14.998 | 0 | 3.6382 | 25.53 | CCC
7-05:29:09 | 00:01:40 | 14.999 | 0.417 | 3.6664 | 25.95 | CCC
7-05:30:49 | 00:03:20 | 14.999 | 0.834 | 3.6759 | 26.15 | CCC
7-05:32:29 | 00:05:00 | 15 | 1.25 | 3.682 | 26.53 | CCC
7-05:34:09 | 00:06:40 | 14.999 | 1.667 | 3.6868 | 26.69 | CCC
7-05:35:49 | 00:08:20 | 14.999 | 2.083 | 3.6913 | 26.69 | CCC
7-05:37:29 | 00:10:00 | 14.999 | 2.5 | 3.6956 | 26.74 | CCC
7-05:39:09 | 00:11:40 | 14.999 | 2.917 | 3.6999 | 26.98 | CCC
7-05:40:49 | 00:13:20 | 14.999 | 3.333 | 3.7046 | 26.96 | CCC
7-05:42:29 | 00:15:00 | 14.999 | 3.75 | 3.7092 | 26.97 | CCC
7-05:44:09 | 00:16:40 | 14.999 | 4.167 | 3.7143 | 27.15 | CCC
7-05:45:49 | 00:18:20 | 15 | 4.583 | 3.7195 | 27.06 | CCC
7-05:47:29 | 00:20:00 | 14.999 | 5 | 3.7254 | 27.18 | CCC
7-05:49:09 | 00:21:40 | 14.999 | 5.417 | 3.7312 | 26.86 | CCC
7-05:50:49 | 00:23:20 | 14.999 | 5.833 | 3.7381 | 26.74 | CCC
7-05:52:29 | 00:25:00 | 14.999 | 6.25 | 3.7457 | 26.56 | CCC
7-05:54:09 | 00:26:40 | 15 | 6.667 | 3.754 | 26.56 | CCC
7-05:55:49 | 00:28:20 | 15 | 7.083 | 3.7632 | 26.53 | CCC
7-05:57:29 | 00:30:00 | 14.999 | 7.5 | 3.7731 | 26.62 | CCC
7-05:59:09 | 00:31:40 | 15 | 7.917 | 3.7832 | 26.87 | CCC
7-06:00:49 | 00:33:20 | 14.999 | 8.333 | 3.7931 | 26.88 | CCC
7-06:02:29 | 00:35:00 | 15 | 8.75 | 3.8027 | 27.15 | CCC
7-06:04:09 | 00:36:40 | 14.999 | 9.166 | 3.8125 | 26.84 | CCC
7-06:05:49 | 00:38:20 | 14.999 | 9.583 | 3.8225 | 27.16 | CCC
7-06:07:29 | 00:40:00 | 14.999 | 10 | 3.8329 | 27.15 | CCC
7-06:09:09 | 00:41:40 | 14.999 | 10.416 | 3.8439 | 26.98 | CCC
7-06:10:49 | 00:43:20 | 14.999 | 10.834 | 3.8554 | 26.7 | CCC
7-06:12:29 | 00:45:00 | 14.999 | 11.25 | 3.8673 | 26.64 | CCC
7-06:14:09 | 00:46:40 | 14.999 | 11.666 | 3.8799 | 26.84 | CCC
7-06:15:49 | 00:48:20 | 14.999 | 12.083 | 3.8926 | 26.71 | CCC
7-06:17:29 | 00:50:00 | 15 | 12.5 | 3.9058 | 26.72 | CCC
7-06:19:09 | 00:51:40 | 15 | 12.916 | 3.9193 | 26.56 | CCC
7-06:20:49 | 00:53:20 | 14.999 | 13.333 | 3.9329 | 26.28 | CCC
7-06:22:29 | 00:55:00 | 15 | 13.75 | 3.9469 | 26.55 | CCC
7-06:24:09 | 00:56:40 | 15 | 14.166 | 3.961 | 26.02 | CCC
7-06:25:49 | 00:58:20 | 15 | 14.583 | 3.9754 | 26.24 | CCC
7-06:27:29 | 01:00:00 | 14.999 | 15 | 3.9896 | 26.95 | CCC
7-06:29:09 | 01:01:40 | 14.999 | 15.416 | 4.0041 | 27.32 | CCC
7-06:30:49 | 01:03:20 | 14.999 | 15.833 | 4.0188 | 27.65 | CCC
7-06:32:29 | 01:05:00 | 14.999 | 16.249 | 4.0335 | 27.59 | CCC
7-06:34:09 | 01:06:40 | 14.999 | 16.666 | 4.0487 | 26.35 | CCC
7-06:35:49 | 01:08:20 | 14.999 | 17.083 | 4.0639 | 26.62 | CCC
7-06:37:29 | 01:10:00 | 14.999 | 17.499 | 4.0791 | 26.36 | CCC
7-06:39:09 | 01:11:40 | 14.999 | 17.916 | 4.0949 | 26.03 | CCC
7-06:40:49 | 01:13:20 | 14.999 | 18.333 | 4.1109 | 25.98 | CCC
7-06:42:29 | 01:15:00 | 15 | 18.749 | 4.1276 | 25.88 | CCC
7-06:44:09 | 01:16:40 | 14.999 | 19.166 | 4.145 | 25.81 | CCC
7-06:45:49 | 01:18:20 | 15 | 19.583 | 4.1628 | 26 | CCC
7-06:47:22 | 01:19:53 | 14.999 | 19.97 | 4.1803 | 26.03 | CCC
7-06:47:22 | 00:00:00 | 14.961 | 19.97 | 4.18 | 26.03 | CVC
7-06:49:02 | 00:01:40 | 10.859 | 20.321 | 4.1805 | 25.76 | CVC
7-06:50:42 | 00:03:20 | 8.49 | 20.588 | 4.1805 | 26.34 | CVC
7-06:52:22 | 00:05:00 | 6.784 | 20.8 | 4.1805 | 26.48 | CVC
7-06:54:02 | 00:06:40 | 5.48 | 20.969 | 4.1805 | 27 | CVC
7-06:54:23 | 00:07:01 | 5.23 | 21 | 4.1805 | 26.95 | CVC