## Sheet1
测试时间 | 步骤时间 | 电流/A | 容量/Ah | 电压/V | 辅助温度/℃ | 工步状态
7-09:05:53 | 00:00:00 | 14.998 | 0 | 3.4618 | 26.49 | CCC
7-09:07:33 | 00:01:40 | 15 | 0.417 | 3.5277 | 26.55 | CCC
7-09:09:13 | 00:03:20 | 14.999 | 0.834 | 3.5441 | 26.66 | CCC
7-09:10:53 | 00:05:00 | 15 | 1.25 | 3.559 | 26.87 | CCC
7-09:12:33 | 00:06:40 | 15 | 1.667 | 3.5733 | 26.82 | CCC
7-09:14:13 | 00:08:20 | 14.999 | 2.084 | 3.5868 | 26.95 | CCC
7-09:15:53 | 00:10:00 | 14.999 | 2.501 | 3.5993 | 26.86 | CCC
7-09:17:33 | 00:11:40 | 14.999 | 2.917 | 3.611 | 26.7 | CCC
7-09:19:13 | 00:13:20 | 14.999 | 3.333 | 3.622 | 26.74 | CCC
7-09:20:53 | 00:15:00 | 14.999 | 3.75 | 3.6327 | 26.44 | CCC
7-09:22:33 | 00:16:40 | 14.999 | 4.167 | 3.6421 | 26.12 | CCC
7-09:24:13 | 00:18:20 | 15 | 4.583 | 3.6503 | 26.28 | CCC
7-09:25:53 | 00:20:00 | 15 | 5 | 3.657 | 26.66 | CCC
7-09:27:33 | 00:21:40 | 15 | 5.417 | 3.6629 | 26.57 | CCC
7-09:29:13 | 00:23:20 | 15 | 5.834 | 3.6678 | 27.17 | CCC
7-09:30:53 | 00:25:00 | 14.999 | 6.25 | 3.6725 | 26.69 | CCC
7-09:32:33 | 00:26:40 | 14.999 | 6.667 | 3.6767 | 26.31 | CCC
7-09:34:13 | 00:28:20 | 14.999 | 7.083 | 3.6809 | 26.15 | CCC
7-09:35:53 | 00:30:00 | 14.999 | 7.5 | 3.6847 | 26.03 | CCC
7-09:37:33 | 00:31:40 | 15 | 7.916 | 3.6886 | 25.73 | CCC
7-09:39:13 | 00:33:20 | 14.999 | 8.333 | 3.6928 | 25.81 | CCC
7-09:40:53 | 00:35:00 | 15 | 8.75 | 3.697 | 25.66 | CCC
7-09:42:33 | 00:36:40 | 15 | 9.167 | 3.7013 | 25.92 | CCC
7-09:44:13 | 00:38:20 | 14.999 | 9.583 | 3.7058 | 26.53 | CCC
7-09:45:53 | 00:40:00 | 15 | 10 | 3.7102 | 27.42 | CCC
7-09:47:33 | 00:41:40 | 14.999 | 10.416 | 3.7151 | 27.65 | CCC
7-09:49:13 | 00:43:20 | 14.999 | 10.833 | 3.7201 | 27.62 | CCC
7-09:50:53 | 00:45:00 | 14.999 | 11.25 | 3.7254 | 26.88 | CCC
7-09:52:33 | 00:46:40 | 14.999 | 11.666 | 3.7311 | 26.28 | CCC
7-09:54:13 | 00:48:20 | 14.999 | 12.083 | 3.7373 | 26.26 | CCC
7-09:55:53 | 00:50:00 | 15 | 12.5 | 3.7441 | 26.2 | CCC
7-09:57:33 | 00:51:40 | 14.999 | 12.916 | 3.7512 | 26.12 | CCC
7-09:59:13 | 00:53:20 | 14.999 | 13.333 | 3.7588 | 25.98 | CCC
7-10:00:53 | 00:55:00 | 15 | 13.75 | 3.7667 | 26 | CCC
7-10:02:33 | 00:56:40 | 14.999 | 14.166 | 3.7748 | 26.03 | CCC
7-10:04:13 | 00:58:20 | 14.999 | 14.583 | 3.783 | 26.23 | CCC
7-10:05:53 | 01:00:00 | 14.999 | 15 | 3.7914 | 26.04 | CCC
7-10:07:33 | 01:01:40 | 14.999 | 15.416 | 3.8002 | 26.64 | CCC
7-10:09:13 | 01:03:20 | 14.999 | 15.833 | 3.8094 | 26.66 | CCC
7-10:10:53 | 01:05:00 | 14.999 | 16.249 | 3.8191 | 25.77 | CCC
7-10:12:33 | 01:06:40 | 14.999 | 16.666 | 3.8292 | 25.87 | CCC
7-10:14:13 | 01:08:20 | 14.999 | 17.083 | 3.8399 | 25.62 | CCC
7-10:15:53 | 01:10:00 | 14.999 | 17.499 | 3.8511 | 25.73 | CCC
7-10:17:33 | 01:11:40 | 15 | 17.916 | 3.8628 | 25.91 | CCC
7-10:19:13 | 01:13:20 | 14.999 | 18.333 | 3.8749 | 26.17 | CCC
7-10:20:53 | 01:15:00 | 14.999 | 18.749 | 3.8875 | 26.45 | CCC
7-10:22:33 | 01:16:40 | 14.999 | 19.166 | 3.9005 | 26.61 | CCC
7-10:24:13 | 01:18:20 | 15 | 19.583 | 3.914 | 26.19 | CCC
7-10:25:53 | 01:20:00 | 14.999 | 19.999 | 3.9275 | 26.45 | CCC
7-10:27:33 | 01:21:40 | 14.999 | 20.416 | 3.9411 | 26.65 | CCC
7-10:29:13 | 01:23:20 | 14.999 | 20.833 | 3.9552 | 26.48 | CCC
7-10:30:53 | 01:25:00 | 14.999 | 21.249 | 3.9692 | 26.84 | CCC
7-10:32:33 | 01:26:40 | 14.999 | 21.666 | 3.9833 | 26.61 | CCC
7-10:34:13 | 01:28:20 | 14.999 | 22.083 | 3.998 | 26.74 | CCC
7-10:35:53 | 01:30:00 | 15 | 22.499 | 4.0124 | 27.07 | CCC
7-10:37:33 | 01:31:40 | 14.999 | 22.916 | 4.0272 | 26.82 | CCC
7-10:39:13 | 01:33:20 | 14.999 | 23.332 | 4.042 | 26.88 | CCC
7-10:40:53 | 01:35:00 | 14.999 | 23.749 | 4.0571 | 26.97 | CCC
7-10:42:33 | 01:36:40 | 14.999 | 24.166 | 4.0724 | 27.07 | CCC
7-10:44:13 | 01:38:20 | 14.999 | 24.582 | 4.0879 | 27.54 | CCC
7-10:45:53 | 01:40:00 | 14.999 | 24.999 | 4.1036 | 27.19 | CCC
7-10:47:33 | 01:41:40 | 14.999 | 25.416 | 4.1199 | 27.23 | CCC
7-10:49:13 | 01:43:20 | 14.999 | 25.832 | 4.1367 | 26.77 | CCC
7-10:50:53 | 01:45:00 | 14.999 | 26.249 | 4.1543 | 26.54 | CCC
7-10:52:33 | 01:46:40 | 14.999 | 26.665 | 4.1726 | 26.59 | CCC
7-10:53:14 | 01:47:21 | 14.999 | 26.836 | 4.1803 | 26.55 | CCC
7-10:53:14 | 00:00:00 | 14.905 | 26.836 | 4.18 | 26.55 | CVC
7-10:54:54 | 00:01:40 | 10.859 | 27.187 | 4.1805 | 26.5 | CVC
7-10:56:34 | 00:03:20 | 8.48 | 27.453 | 4.1805 | 26.4 | CVC
7-10:58:14 | 00:05:00 | 6.762 | 27.664 | 4.1805 | 26.81 | CVC
7-10:59:54 | 00:06:40 | 5.459 | 27.833 | 4.1805 | 27.05 | CVC
7-11:01:34 | 00:08:20 | 4.449 | 27.97 | 4.1805 | 26.9 | CVC
7-11:03:14 | 00:10:00 | 3.685 | 28.083 | 4.1805 | 26.98 | CVC
7-11:04:54 | 00:11:40 | 3.083 | 28.176 | 4.1805 | 27.18 | CVC
7-11:06:34 | 00:13:20 | 2.593 | 28.255 | 4.1805 | 26.97 | CVC
7-11:08:14 | 00:15:00 | 2.19 | 28.321 | 4.1805 | 27 | CVC
7-11:09:54 | 00:16:40 | 1.902 | 28.378 | 4.1805 | 26.65 | CVC
7-11:11:34 | 00:18:20 | 1.642 | 28.427 | 4.1805 | 26.6 | CVC
7-11:12:32 | 00:19:19 | 1.497 | 28.453 | 4.1805 | 26.48 | CVC