## Sheet1
测试时间 | 步骤时间 | 电流/A | 容量/Ah | 电压/V | 辅助温度/℃ | 工步状态
7-17:17:36 | 00:00:00 | 15 | 0 | 3.646 | 26.22 | CCC
7-17:19:16 | 00:01:40 | 15 | 0.417 | 3.6725 | 26.02 | CCC
7-17:20:56 | 00:03:20 | 14.999 | 0.833 | 3.681 | 26.45 | CCC
7-17:22:36 | 00:05:00 | 14.999 | 1.25 | 3.6866 | 26.4 | CCC
7-17:24:16 | 00:06:40 | 14.999 | 1.667 | 3.6913 | 26.29 | CCC
7-17:25:56 | 00:08:20 | 14.999 | 2.083 | 3.6957 | 27.27 | CCC
7-17:27:36 | 00:10:00 | 14.999 | 2.5 | 3.7002 | 27.5 | CCC
7-17:29:16 | 00:11:40 | 14.999 | 2.917 | 3.705 | 27.28 | CCC
7-17:30:56 | 00:13:20 | 14.999 | 3.333 | 3.7099 | 26.49 | CCC
7-17:32:36 | 00:15:00 | 14.999 | 3.751 | 3.715 | 26.39 | CCC
7-17:34:16 | 00:16:40 | 14.999 | 4.167 | 3.7202 | 26.55 | CCC
7-17:35:56 | 00:18:20 | 14.999 | 4.583 | 3.7261 | 25.94 | CCC
7-17:37:36 | 00:20:00 | 14.999 | 5 | 3.7326 | 26.08 | CCC
7-17:39:16 | 00:21:40 | 14.999 | 5.417 | 3.7395 | 25.86 | CCC
7-17:40:56 | 00:23:20 | 14.999 | 5.833 | 3.7472 | 26.25 | CCC
7-17:42:36 | 00:25:00 | 14.999 | 6.25 | 3.7559 | 26.81 | CCC
7-17:44:16 | 00:26:40 | 14.999 | 6.666 | 3.7655 | 27.05 | CCC
7-17:45:56 | 00:28:20 | 14.999 | 7.083 | 3.7757 | 27.12 | CCC
7-17:47:36 | 00:30:00 | 14.999 | 7.5 | 3.7861 | 26.82 | CCC
7-17:49:16 | 00:31:40 | 14.999 | 7.916 | 3.7962 | 26.19 | CCC
7-17:50:56 | 00:33:20 | 14.999 | 8.333 | 3.8061 | 26.04 | CCC
7-17:52:36 | 00:35:00 | 14.999 | 8.75 | 3.816 | 25.81 | CCC
7-17:54:16 | 00:36:40 | 14.999 | 9.166 | 3.8263 | 26.25 | CCC
7-17:55:56 | 00:38:20 | 14.999 | 9.583 | 3.8371 | 25.72 | CCC
7-17:57:36 | 00:40:00 | 14.999 | 10 | 3.8486 | 26.02 | CCC
7-17:59:16 | 00:41:40 | 14.999 | 10.416 | 3.8601 | 26.26 | CCC
7-18:00:56 | 00:43:20 | 15 | 10.833 | 3.8723 | 26.54 | CCC
7-18:02:36 | 00:45:00 | 15 | 11.249 | 3.8849 | 26.34 | CCC
7-18:04:16 | 00:46:40 | 14.999 | 11.666 | 3.8977 | 26.48 | CCC
7-18:05:56 | 00:48:20 | 14.999 | 12.083 | 3.9109 | 26.62 | CCC
7-18:07:36 | 00:50:00 | 14.999 | 12.499 | 3.9245 | 26.53 | CCC
7-18:09:16 | 00:51:40 | 14.999 | 12.916 | 3.9383 | 26.51 | CCC
7-18:10:56 | 00:53:20 | 14.999 | 13.333 | 3.9521 | 26.6 | CCC
7-18:12:36 | 00:55:00 | 14.999 | 13.749 | 3.9664 | 26.65 | CCC
7-18:14:16 | 00:56:40 | 14.999 | 14.166 | 3.9807 | 26.62 | CCC
7-18:15:56 | 00:58:20 | 14.999 | 14.583 | 3.9949 | 26.69 | CCC
7-18:17:36 | 01:00:00 | 15 | 14.999 | 4.0095 | 26.96 | CCC
7-18:19:16 | 01:01:40 | 14.999 | 15.416 | 4.0242 | 26.93 | CCC
7-18:20:56 | 01:03:20 | 14.999 | 15.833 | 4.0392 | 26.77 | CCC
7-18:22:36 | 01:05:00 | 14.999 | 16.249 | 4.0543 | 26.82 | CCC
7-18:24:16 | 01:06:40 | 15 | 16.666 | 4.0696 | 26.46 | CCC
7-18:25:56 | 01:08:20 | 14.999 | 17.083 | 4.0848 | 26.2 | CCC
7-18:27:36 | 01:10:00 | 14.999 | 17.499 | 4.1005 | 26.1 | CCC
7-18:29:16 | 01:11:40 | 14.999 | 17.916 | 4.1168 | 26.76 | CCC
7-18:30:56 | 01:13:20 | 14.999 | 18.332 | 4.1335 | 26.91 | CCC
7-18:32:36 | 01:15:00 | 14.999 | 18.749 | 4.1505 | 27.12 | CCC
7-18:34:16 | 01:16:40 | 14.999 | 19.166 | 4.1687 | 27 | CCC
7-18:35:18 | 01:17:42 | 14.999 | 19.426 | 4.1803 | 26.04 | CCC
7-18:35:18 | 00:00:00 | 14.957 | 19.426 | 4.18 | 26.05 | CVC
7-18:36:58 | 00:01:40 | 10.906 | 19.778 | 4.1805 | 25.89 | CVC
7-18:38:38 | 00:03:20 | 8.504 | 20.046 | 4.1805 | 25.77 | CVC
7-18:40:18 | 00:05:00 | 6.778 | 20.257 | 4.1805 | 25.62 | CVC
7-18:41:58 | 00:06:40 | 5.46 | 20.426 | 4.1805 | 26.14 | CVC
7-18:43:38 | 00:08:20 | 4.442 | 20.563 | 4.1805 | 26.3 | CVC
7-18:45:18 | 00:10:00 | 3.675 | 20.675 | 4.1805 | 26.28 | CVC
7-18:46:58 | 00:11:40 | 3.054 | 20.768 | 4.1805 | 26.44 | CVC
7-18:48:38 | 00:13:20 | 2.56 | 20.846 | 4.1805 | 26.43 | CVC
7-18:50:18 | 00:15:00 | 2.176 | 20.912 | 4.1805 | 26.65 | CVC
7-18:51:58 | 00:16:40 | 1.872 | 20.968 | 4.1805 | 26.8 | CVC
7-18:53:04 | 00:17:46 | 1.697 | 21 | 4.1805 | 26.9 | CVC