## Sheet1
测试时间 | 步骤时间 | 电流/A | 容量/Ah | 电压/V | 辅助温度/℃ | 工步状态
7-20:37:04 | 00:00:00 | 14.998 | 0 | 3.6452 | 27.06 | CCC
7-20:38:44 | 00:01:40 | 15 | 0.417 | 3.6719 | 27.24 | CCC
7-20:40:24 | 00:03:20 | 14.999 | 0.833 | 3.6807 | 26.35 | CCC
7-20:42:04 | 00:05:00 | 15 | 1.25 | 3.6861 | 26.02 | CCC
7-20:43:44 | 00:06:40 | 15 | 1.667 | 3.6909 | 25.95 | CCC
7-20:45:24 | 00:08:20 | 14.999 | 2.083 | 3.6956 | 25.82 | CCC
7-20:47:04 | 00:10:00 | 15 | 2.5 | 3.7001 | 25.68 | CCC
7-20:48:44 | 00:11:40 | 15 | 2.917 | 3.7049 | 26.02 | CCC
7-20:50:24 | 00:13:20 | 15 | 3.333 | 3.7095 | 25.62 | CCC
7-20:52:04 | 00:15:00 | 14.999 | 3.75 | 3.715 | 27.01 | CCC
7-20:53:44 | 00:16:40 | 15 | 4.167 | 3.7202 | 27.57 | CCC
7-20:55:24 | 00:18:20 | 14.999 | 4.583 | 3.7261 | 27.73 | CCC
7-20:57:04 | 00:20:00 | 15 | 5 | 3.7322 | 26.81 | CCC
7-20:58:44 | 00:21:40 | 15 | 5.417 | 3.7393 | 26.44 | CCC
7-21:00:24 | 00:23:20 | 14.999 | 5.833 | 3.7469 | 26.36 | CCC
7-21:02:04 | 00:25:00 | 14.999 | 6.25 | 3.7556 | 26.35 | CCC
7-21:03:44 | 00:26:40 | 14.999 | 6.667 | 3.7653 | 26.07 | CCC
7-21:05:24 | 00:28:20 | 14.999 | 7.083 | 3.7756 | 25.97 | CCC
7-21:07:04 | 00:30:00 | 15 | 7.5 | 3.786 | 25.52 | CCC
7-21:08:44 | 00:31:40 | 14.999 | 7.917 | 3.7962 | 26.76 | CCC
7-21:10:24 | 00:33:20 | 15 | 8.333 | 3.8061 | 27.16 | CCC
7-21:12:04 | 00:35:00 | 15 | 8.75 | 3.8159 | 27.21 | CCC
7-21:13:44 | 00:36:40 | 14.999 | 9.166 | 3.8261 | 26.5 | CCC
7-21:15:24 | 00:38:20 | 15 | 9.583 | 3.8368 | 25.87 | CCC
7-21:17:04 | 00:40:00 | 15 | 10 | 3.848 | 25.94 | CCC
7-21:18:44 | 00:41:40 | 14.999 | 10.416 | 3.8599 | 25.72 | CCC
7-21:20:24 | 00:43:20 | 14.999 | 10.833 | 3.8721 | 25.84 | CCC
7-21:22:04 | 00:45:00 | 14.999 | 11.25 | 3.8847 | 25.83 | CCC
7-21:23:44 | 00:46:40 | 15 | 11.666 | 3.8976 | 25.83 | CCC
7-21:25:24 | 00:48:20 | 15 | 12.083 | 3.9107 | 27.15 | CCC
7-21:27:04 | 00:50:00 | 15 | 12.5 | 3.9244 | 27.52 | CCC
7-21:28:44 | 00:51:40 | 14.999 | 12.916 | 3.938 | 27.67 | CCC
7-21:30:24 | 00:53:20 | 14.999 | 13.333 | 3.9518 | 27.38 | CCC
7-21:32:04 | 00:55:00 | 14.999 | 13.75 | 3.9661 | 26.62 | CCC
7-21:33:44 | 00:56:40 | 14.999 | 14.167 | 3.98 | 26.59 | CCC
7-21:35:24 | 00:58:20 | 15 | 14.583 | 3.9946 | 26.25 | CCC
7-21:37:04 | 01:00:00 | 14.999 | 15 | 4.0092 | 26.23 | CCC
7-21:38:44 | 01:01:40 | 14.999 | 15.416 | 4.0237 | 26.19 | CCC
7-21:40:24 | 01:03:20 | 15 | 15.833 | 4.0389 | 26.72 | CCC
7-21:42:04 | 01:05:00 | 14.999 | 16.249 | 4.054 | 27.32 | CCC
7-21:43:44 | 01:06:40 | 14.999 | 16.666 | 4.0692 | 27.74 | CCC
7-21:45:24 | 01:08:20 | 14.999 | 17.083 | 4.0845 | 27.96 | CCC
7-21:47:04 | 01:10:00 | 14.999 | 17.499 | 4.0999 | 27.55 | CCC
7-21:48:44 | 01:11:40 | 14.999 | 17.916 | 4.116 | 26.86 | CCC
7-21:50:24 | 01:13:20 | 14.999 | 18.333 | 4.1327 | 26.67 | CCC
7-21:52:04 | 01:15:00 | 14.999 | 18.749 | 4.1496 | 26.34 | CCC
7-21:53:44 | 01:16:40 | 14.999 | 19.166 | 4.1678 | 26.1 | CCC
7-21:54:52 | 01:17:47 | 14.999 | 19.447 | 4.1803 | 26.17 | CCC
7-21:54:52 | 00:00:00 | 14.952 | 19.447 | 4.18 | 26.17 | CVC
7-21:56:32 | 00:01:40 | 10.881 | 19.798 | 4.1805 | 25.79 | CVC
7-21:58:12 | 00:03:20 | 8.497 | 20.066 | 4.1805 | 26.39 | CVC
7-21:59:52 | 00:05:00 | 6.778 | 20.277 | 4.1805 | 27.55 | CVC
7-22:01:32 | 00:06:40 | 5.456 | 20.446 | 4.1805 | 27.79 | CVC
7-22:03:12 | 00:08:20 | 4.449 | 20.583 | 4.1805 | 27.84 | CVC
7-22:04:52 | 00:10:00 | 3.672 | 20.695 | 4.1805 | 27.05 | CVC
7-22:06:32 | 00:11:40 | 3.067 | 20.788 | 4.1805 | 26.72 | CVC
7-22:08:12 | 00:13:20 | 2.561 | 20.866 | 4.1805 | 26.08 | CVC
7-22:09:52 | 00:15:00 | 2.176 | 20.932 | 4.1805 | 26 | CVC
7-22:11:32 | 00:16:40 | 1.86 | 20.988 | 4.1805 | 25.86 | CVC
7-22:11:56 | 00:17:04 | 1.772 | 21 | 4.1805 | 25.92 | CVC