## Sheet1
测试时间 | 步骤时间 | 电流/A | 容量/Ah | 电压/V | 辅助温度/℃ | 工步状态
7-23:55:56 | 00:00:00 | 14.999 | 0 | 3.6452 | 25.91 | CCC
7-23:57:36 | 00:01:40 | 15 | 0.417 | 3.6723 | 25.79 | CCC
7-23:59:16 | 00:03:20 | 15 | 0.833 | 3.681 | 26.53 | CCC
8-00:00:56 | 00:05:00 | 15 | 1.25 | 3.6866 | 25.99 | CCC
8-00:02:36 | 00:06:40 | 14.999 | 1.667 | 3.6913 | 26.15 | CCC
8-00:04:16 | 00:08:20 | 14.999 | 2.083 | 3.6959 | 26.07 | CCC
8-00:05:56 | 00:10:00 | 14.999 | 2.5 | 3.7002 | 26.05 | CCC
8-00:07:36 | 00:11:40 | 14.999 | 2.917 | 3.705 | 26.25 | CCC
8-00:09:16 | 00:13:20 | 14.999 | 3.334 | 3.7099 | 26.44 | CCC
8-00:10:56 | 00:15:00 | 14.999 | 3.75 | 3.7151 | 26.8 | CCC
8-00:12:36 | 00:16:40 | 14.999 | 4.167 | 3.7204 | 26.66 | CCC
8-00:14:16 | 00:18:20 | 14.999 | 4.583 | 3.7261 | 26.65 | CCC
8-00:15:56 | 00:20:00 | 14.999 | 5 | 3.7326 | 26.62 | CCC
8-00:17:36 | 00:21:40 | 14.999 | 5.417 | 3.7395 | 26.26 | CCC
8-00:19:16 | 00:23:20 | 14.999 | 5.833 | 3.7471 | 25.97 | CCC
8-00:20:56 | 00:25:00 | 15 | 6.25 | 3.7557 | 26.86 | CCC
8-00:22:36 | 00:26:40 | 14.999 | 6.667 | 3.7653 | 27.26 | CCC
8-00:24:16 | 00:28:20 | 14.999 | 7.083 | 3.7756 | 27.24 | CCC
8-00:25:56 | 00:30:00 | 14.999 | 7.5 | 3.7858 | 27.32 | CCC
8-00:27:36 | 00:31:40 | 14.999 | 7.916 | 3.7959 | 26.46 | CCC
8-00:29:16 | 00:33:20 | 15 | 8.333 | 3.8056 | 25.94 | CCC
8-00:30:56 | 00:35:00 | 15 | 8.75 | 3.8157 | 26 | CCC
8-00:32:36 | 00:36:40 | 15 | 9.166 | 3.826 | 26.09 | CCC
8-00:34:16 | 00:38:20 | 14.999 | 9.583 | 3.8368 | 25.86 | CCC
8-00:35:56 | 00:40:00 | 14.999 | 10 | 3.848 | 25.76 | CCC
8-00:37:36 | 00:41:40 | 14.999 | 10.416 | 3.8597 | 25.19 | CCC
8-00:39:16 | 00:43:20 | 14.999 | 10.833 | 3.872 | 27 | CCC
8-00:40:56 | 00:45:00 | 15 | 11.25 | 3.8845 | 27.44 | CCC
8-00:42:36 | 00:46:40 | 14.999 | 11.666 | 3.8973 | 27.59 | CCC
8-00:44:16 | 00:48:20 | 14.999 | 12.083 | 3.9103 | 27.39 | CCC
8-00:45:56 | 00:50:00 | 14.999 | 12.5 | 3.9241 | 26.57 | CCC
8-00:47:36 | 00:51:40 | 15 | 12.916 | 3.9377 | 26.39 | CCC
8-00:49:16 | 00:53:20 | 14.999 | 13.333 | 3.9517 | 26.2 | CCC
8-00:50:56 | 00:55:00 | 15 | 13.749 | 3.9656 | 26 | CCC
8-00:52:36 | 00:56:40 | 14.999 | 14.166 | 3.9799 | 26 | CCC
8-00:54:16 | 00:58:20 | 14.999 | 14.583 | 3.9943 | 25.73 | CCC
8-00:55:56 | 01:00:00 | 14.999 | 14.999 | 4.009 | 26.59 | CCC
8-00:57:36 | 01:01:40 | 14.999 | 15.416 | 4.0236 | 27 | CCC
8-00:59:16 | 01:03:20 | 14.999 | 15.833 | 4.0386 | 27.27 | CCC
8-01:00:56 | 01:05:00 | 15 | 16.249 | 4.0537 | 27.12 | CCC
8-01:02:36 | 01:06:40 | 15 | 16.666 | 4.0687 | 26.43 | CCC
8-01:04:16 | 01:08:20 | 15 | 17.083 | 4.0842 | 25.69 | CCC
8-01:05:56 | 01:10:00 | 14.999 | 17.499 | 4.0999 | 26.26 | CCC
8-01:07:36 | 01:11:40 | 15 | 17.916 | 4.1161 | 26.04 | CCC
8-01:09:16 | 01:13:20 | 14.999 | 18.333 | 4.1329 | 26.51 | CCC
8-01:10:56 | 01:15:00 | 14.999 | 18.749 | 4.1501 | 26.44 | CCC
8-01:12:36 | 01:16:40 | 14.999 | 19.166 | 4.1681 | 26.64 | CCC
8-01:13:42 | 01:17:46 | 14.999 | 19.44 | 4.1803 | 26.59 | CCC
8-01:13:42 | 00:00:00 | 14.93 | 19.44 | 4.18 | 26.59 | CVC
8-01:15:22 | 00:01:40 | 10.925 | 19.792 | 4.1805 | 26.4 | CVC
8-01:17:02 | 00:03:20 | 8.568 | 20.061 | 4.1805 | 26.66 | CVC
8-01:18:42 | 00:05:00 | 6.817 | 20.273 | 4.1805 | 26.43 | CVC
8-01:20:22 | 00:06:40 | 5.506 | 20.444 | 4.1805 | 26.86 | CVC
8-01:22:02 | 00:08:20 | 4.472 | 20.582 | 4.1805 | 26.84 | CVC
8-01:23:42 | 00:10:00 | 3.683 | 20.695 | 4.1805 | 26.95 | CVC
8-01:25:22 | 00:11:40 | 3.067 | 20.789 | 4.1805 | 26.7 | CVC
8-01:27:02 | 00:13:20 | 2.571 | 20.867 | 4.1805 | 26.39 | CVC
8-01:28:42 | 00:15:00 | 2.199 | 20.933 | 4.1805 | 26.64 | CVC
8-01:30:22 | 00:16:40 | 1.882 | 20.99 | 4.1805 | 26.6 | CVC
8-01:30:42 | 00:17:00 | 1.809 | 21 | 4.1805 | 26.8 | CVC