## Sheet1
测试时间 | 步骤时间 | 电流/A | 容量/Ah | 电压/V | 辅助温度/℃ | 工步状态
8-03:14:42 | 00:00:00 | 14.999 | 0 | 3.6446 | 27.33 | CCC
8-03:16:22 | 00:01:40 | 14.999 | 0.417 | 3.6714 | 27.31 | CCC
8-03:18:02 | 00:03:20 | 14.999 | 0.834 | 3.6799 | 26.91 | CCC
8-03:19:42 | 00:05:00 | 15 | 1.25 | 3.6855 | 26.85 | CCC
8-03:21:22 | 00:06:40 | 14.999 | 1.667 | 3.69 | 26.45 | CCC
8-03:23:03 | 00:08:20 | 14.999 | 2.084 | 3.6948 | 25.94 | CCC
8-03:24:42 | 00:10:00 | 14.999 | 2.5 | 3.6993 | 26.04 | CCC
8-03:26:22 | 00:11:40 | 15 | 2.917 | 3.7041 | 26 | CCC
8-03:28:02 | 00:13:20 | 14.999 | 3.333 | 3.7088 | 26.23 | CCC
8-03:29:42 | 00:15:00 | 14.999 | 3.75 | 3.7142 | 26.53 | CCC
8-03:31:22 | 00:16:40 | 14.999 | 4.167 | 3.7195 | 26.62 | CCC
8-03:33:02 | 00:18:20 | 14.999 | 4.583 | 3.7254 | 26.48 | CCC
8-03:34:42 | 00:20:00 | 14.999 | 5 | 3.7317 | 26.54 | CCC
8-03:36:22 | 00:21:40 | 14.999 | 5.417 | 3.7387 | 26.55 | CCC
8-03:38:02 | 00:23:20 | 14.999 | 5.833 | 3.7463 | 26.71 | CCC
8-03:39:42 | 00:25:00 | 14.999 | 6.25 | 3.7548 | 26.51 | CCC
8-03:41:22 | 00:26:40 | 14.999 | 6.666 | 3.7646 | 26.51 | CCC
8-03:43:02 | 00:28:20 | 14.999 | 7.083 | 3.7748 | 26.62 | CCC
8-03:44:42 | 00:30:00 | 14.999 | 7.5 | 3.7852 | 26.49 | CCC
8-03:46:22 | 00:31:40 | 14.999 | 7.916 | 3.7953 | 26.76 | CCC
8-03:48:02 | 00:33:20 | 14.999 | 8.333 | 3.8052 | 26.55 | CCC
8-03:49:42 | 00:35:00 | 14.999 | 8.75 | 3.8151 | 26.86 | CCC
8-03:51:22 | 00:36:40 | 14.999 | 9.166 | 3.8253 | 26.56 | CCC
8-03:53:02 | 00:38:20 | 14.999 | 9.583 | 3.836 | 26.45 | CCC
8-03:54:42 | 00:40:00 | 14.999 | 9.999 | 3.8472 | 26.77 | CCC
8-03:56:22 | 00:41:40 | 14.999 | 10.416 | 3.859 | 26.8 | CCC
8-03:58:02 | 00:43:20 | 14.999 | 10.833 | 3.8709 | 26.97 | CCC
8-03:59:42 | 00:45:00 | 14.999 | 11.249 | 3.8835 | 26.8 | CCC
8-04:01:22 | 00:46:40 | 14.999 | 11.666 | 3.8965 | 26.87 | CCC
8-04:03:02 | 00:48:20 | 14.999 | 12.083 | 3.9095 | 26.69 | CCC
8-04:04:42 | 00:50:00 | 14.999 | 12.499 | 3.9233 | 26.87 | CCC
8-04:06:22 | 00:51:40 | 14.999 | 12.916 | 3.9369 | 26.96 | CCC
8-04:08:02 | 00:53:20 | 14.999 | 13.333 | 3.9506 | 27.06 | CCC
8-04:09:42 | 00:55:00 | 14.999 | 13.75 | 3.9648 | 27.1 | CCC
8-04:11:22 | 00:56:40 | 14.999 | 14.166 | 3.9789 | 27.16 | CCC
8-04:13:02 | 00:58:20 | 14.999 | 14.583 | 3.9932 | 27.05 | CCC
8-04:14:42 | 01:00:00 | 14.999 | 14.999 | 4.0078 | 27.24 | CCC
8-04:16:22 | 01:01:40 | 14.999 | 15.416 | 4.0225 | 27.19 | CCC
8-04:18:02 | 01:03:20 | 14.999 | 15.833 | 4.0371 | 27.32 | CCC
8-04:19:42 | 01:05:00 | 14.999 | 16.249 | 4.0523 | 27.07 | CCC
8-04:21:22 | 01:06:40 | 14.999 | 16.666 | 4.0673 | 27.26 | CCC
8-04:23:02 | 01:08:20 | 14.999 | 17.082 | 4.083 | 27.16 | CCC
8-04:24:42 | 01:10:00 | 14.999 | 17.499 | 4.0983 | 27.26 | CCC
8-04:26:22 | 01:11:40 | 14.999 | 17.916 | 4.1143 | 27.16 | CCC
8-04:28:02 | 01:13:20 | 14.999 | 18.332 | 4.1309 | 26.91 | CCC
8-04:29:42 | 01:15:00 | 14.999 | 18.749 | 4.1479 | 27.11 | CCC
8-04:31:22 | 01:16:40 | 14.999 | 19.166 | 4.1657 | 26.59 | CCC
8-04:32:40 | 01:17:58 | 14.999 | 19.489 | 4.1803 | 26.41 | CCC
8-04:32:40 | 00:00:00 | 14.943 | 19.489 | 4.18 | 26.41 | CVC
8-04:34:20 | 00:01:40 | 10.854 | 19.84 | 4.1805 | 26.62 | CVC
8-04:36:00 | 00:03:20 | 8.475 | 20.106 | 4.1805 | 26.5 | CVC
8-04:37:40 | 00:05:00 | 6.701 | 20.316 | 4.1805 | 27.21 | CVC
8-04:39:20 | 00:06:40 | 5.398 | 20.483 | 4.1805 | 27.41 | CVC
8-04:41:00 | 00:08:20 | 4.404 | 20.619 | 4.1805 | 27.57 | CVC
8-04:42:40 | 00:10:00 | 3.624 | 20.73 | 4.1805 | 27.57 | CVC
8-04:44:20 | 00:11:40 | 3.012 | 20.821 | 4.1805 | 27.53 | CVC
8-04:46:00 | 00:13:20 | 2.533 | 20.898 | 4.1805 | 27.43 | CVC
8-04:47:40 | 00:15:00 | 2.132 | 20.963 | 4.1805 | 27.17 | CVC
8-04:48:46 | 00:16:06 | 1.933 | 21 | 4.1805 | 27.43 | CVC