## Sheet1
测试时间 | 步骤时间 | 电流/A | 容量/Ah | 电压/V | 辅助温度/℃ | 工步状态
8-06:32:46 | 00:00:00 | 14.998 | 0 | 3.6444 | 25.97 | CCC
8-06:34:26 | 00:01:40 | 14.999 | 0.417 | 3.6714 | 26.05 | CCC
8-06:36:06 | 00:03:20 | 15 | 0.833 | 3.6799 | 26.15 | CCC
8-06:37:46 | 00:05:00 | 14.999 | 1.25 | 3.6855 | 26.3 | CCC
8-06:39:26 | 00:06:40 | 14.999 | 1.667 | 3.6902 | 26.65 | CCC
8-06:41:06 | 00:08:20 | 14.999 | 2.083 | 3.6948 | 27.29 | CCC
8-06:42:46 | 00:10:00 | 14.999 | 2.5 | 3.6992 | 27.65 | CCC
8-06:44:26 | 00:11:40 | 14.999 | 2.917 | 3.7038 | 27.55 | CCC
8-06:46:06 | 00:13:20 | 14.999 | 3.333 | 3.7086 | 26.9 | CCC
8-06:47:46 | 00:15:00 | 14.999 | 3.75 | 3.7137 | 26.48 | CCC
8-06:49:26 | 00:16:40 | 14.999 | 4.167 | 3.7192 | 26.84 | CCC
8-06:51:06 | 00:18:20 | 14.999 | 4.583 | 3.725 | 26.35 | CCC
8-06:52:46 | 00:20:00 | 14.999 | 5 | 3.7312 | 25.86 | CCC
8-06:54:26 | 00:21:40 | 14.999 | 5.417 | 3.7382 | 25.83 | CCC
8-06:56:06 | 00:23:20 | 14.999 | 5.833 | 3.7458 | 26.36 | CCC
8-06:57:46 | 00:25:00 | 14.999 | 6.25 | 3.7547 | 26.59 | CCC
8-06:59:26 | 00:26:40 | 14.999 | 6.666 | 3.7641 | 26.35 | CCC
8-07:01:06 | 00:28:20 | 15 | 7.083 | 3.7746 | 26.64 | CCC
8-07:02:46 | 00:30:00 | 15 | 7.5 | 3.7849 | 26.53 | CCC
8-07:04:26 | 00:31:40 | 14.999 | 7.916 | 3.795 | 26.71 | CCC
8-07:06:06 | 00:33:20 | 14.999 | 8.333 | 3.805 | 26.66 | CCC
8-07:07:46 | 00:35:00 | 14.999 | 8.75 | 3.8149 | 27.15 | CCC
8-07:09:26 | 00:36:40 | 14.999 | 9.166 | 3.8252 | 26.92 | CCC
8-07:11:06 | 00:38:20 | 14.999 | 9.583 | 3.8359 | 26.4 | CCC
8-07:12:46 | 00:40:00 | 14.999 | 10 | 3.847 | 26.56 | CCC
8-07:14:26 | 00:41:40 | 14.999 | 10.416 | 3.8588 | 26.07 | CCC
8-07:16:06 | 00:43:20 | 14.999 | 10.833 | 3.8708 | 26.53 | CCC
8-07:17:46 | 00:45:00 | 15 | 11.25 | 3.8833 | 26.76 | CCC
8-07:19:26 | 00:46:40 | 15 | 11.666 | 3.8963 | 26.62 | CCC
8-07:21:06 | 00:48:20 | 14.999 | 12.083 | 3.9095 | 26.54 | CCC
8-07:22:46 | 00:50:00 | 14.999 | 12.5 | 3.9233 | 26.03 | CCC
8-07:24:26 | 00:51:40 | 14.999 | 12.916 | 3.9369 | 25.56 | CCC
8-07:26:06 | 00:53:20 | 14.999 | 13.333 | 3.9509 | 26.03 | CCC
8-07:27:46 | 00:55:00 | 14.999 | 13.749 | 3.965 | 25.99 | CCC
8-07:29:26 | 00:56:40 | 14.999 | 14.166 | 3.9793 | 26.34 | CCC
8-07:31:06 | 00:58:20 | 15 | 14.583 | 3.9937 | 26.45 | CCC
8-07:32:46 | 01:00:00 | 15 | 14.999 | 4.0084 | 26.71 | CCC
8-07:34:26 | 01:01:40 | 14.999 | 15.416 | 4.0231 | 26.67 | CCC
8-07:36:06 | 01:03:20 | 15 | 15.833 | 4.038 | 26.8 | CCC
8-07:37:46 | 01:05:00 | 14.999 | 16.249 | 4.0529 | 26.79 | CCC
8-07:39:26 | 01:06:40 | 14.999 | 16.666 | 4.0681 | 27.52 | CCC
8-07:41:06 | 01:08:20 | 14.999 | 17.083 | 4.0834 | 27.32 | CCC
8-07:42:46 | 01:10:00 | 14.999 | 17.499 | 4.0989 | 27.59 | CCC
8-07:44:26 | 01:11:40 | 14.999 | 17.916 | 4.115 | 26.69 | CCC
8-07:46:06 | 01:13:20 | 14.999 | 18.332 | 4.1316 | 26.26 | CCC
8-07:47:46 | 01:15:00 | 14.999 | 18.749 | 4.1488 | 26.07 | CCC
8-07:49:26 | 01:16:40 | 14.999 | 19.166 | 4.167 | 25.91 | CCC
8-07:50:37 | 01:17:51 | 14.999 | 19.463 | 4.1803 | 25.76 | CCC
8-07:50:37 | 00:00:00 | 14.952 | 19.463 | 4.18 | 25.76 | CVC
8-07:52:17 | 00:01:40 | 10.897 | 19.814 | 4.1805 | 25.74 | CVC
8-07:53:57 | 00:03:20 | 8.502 | 20.082 | 4.1805 | 25.42 | CVC
8-07:55:37 | 00:05:00 | 6.79 | 20.293 | 4.1805 | 26.45 | CVC
8-07:57:17 | 00:06:40 | 5.471 | 20.462 | 4.1805 | 27.08 | CVC
8-07:58:57 | 00:08:20 | 4.454 | 20.599 | 4.1805 | 27.58 | CVC
8-08:00:37 | 00:10:00 | 3.69 | 20.711 | 4.1805 | 27.43 | CVC
8-08:02:17 | 00:11:40 | 3.059 | 20.805 | 4.1805 | 26.49 | CVC
8-08:03:57 | 00:13:20 | 2.589 | 20.883 | 4.1805 | 26.2 | CVC
8-08:05:37 | 00:15:00 | 2.178 | 20.949 | 4.1805 | 26.09 | CVC
8-08:07:08 | 00:16:30 | 1.902 | 21 | 4.1805 | 25.69 | CVC