## Sheet1
测试时间 | 步骤时间 | 电流/A | 容量/Ah | 电压/V | 辅助温度/℃ | 工步状态
8-09:51:08 | 00:00:00 | 14.998 | 0 | 3.6446 | 25.68 | CCC
8-09:52:48 | 00:01:40 | 14.999 | 0.417 | 3.6719 | 25.58 | CCC
8-09:54:28 | 00:03:20 | 14.999 | 0.833 | 3.6807 | 26.43 | CCC
8-09:56:08 | 00:05:00 | 14.999 | 1.25 | 3.6861 | 26.67 | CCC
8-09:57:48 | 00:06:40 | 14.999 | 1.667 | 3.6909 | 27.16 | CCC
8-09:59:28 | 00:08:20 | 14.999 | 2.083 | 3.6953 | 26.69 | CCC
8-10:01:08 | 00:10:00 | 14.999 | 2.5 | 3.6999 | 26.22 | CCC
8-10:02:48 | 00:11:40 | 14.999 | 2.917 | 3.7046 | 25.68 | CCC
8-10:04:28 | 00:13:20 | 15 | 3.333 | 3.7094 | 25.33 | CCC
8-10:06:08 | 00:15:00 | 15 | 3.75 | 3.7147 | 25.77 | CCC
8-10:07:48 | 00:16:40 | 14.999 | 4.167 | 3.7201 | 25.74 | CCC
8-10:09:28 | 00:18:20 | 14.999 | 4.583 | 3.726 | 26.2 | CCC
8-10:11:08 | 00:20:00 | 14.999 | 5 | 3.732 | 26.31 | CCC
8-10:12:48 | 00:21:40 | 14.999 | 5.416 | 3.739 | 26.53 | CCC
8-10:14:28 | 00:23:20 | 14.999 | 5.833 | 3.7466 | 26.44 | CCC
8-10:16:08 | 00:25:00 | 14.999 | 6.25 | 3.7553 | 26.59 | CCC
8-10:17:48 | 00:26:40 | 14.999 | 6.666 | 3.7647 | 26.81 | CCC
8-10:19:28 | 00:28:20 | 14.999 | 7.083 | 3.7748 | 26.7 | CCC
8-10:21:08 | 00:30:00 | 14.999 | 7.5 | 3.7852 | 26.75 | CCC
8-10:22:48 | 00:31:40 | 14.999 | 7.916 | 3.7951 | 26.64 | CCC
8-10:24:28 | 00:33:20 | 14.999 | 8.333 | 3.805 | 26.81 | CCC
8-10:26:08 | 00:35:00 | 14.999 | 8.75 | 3.8151 | 26.51 | CCC
8-10:27:48 | 00:36:40 | 15 | 9.167 | 3.8253 | 26.56 | CCC
8-10:29:28 | 00:38:20 | 14.999 | 9.583 | 3.836 | 26.56 | CCC
8-10:31:08 | 00:40:00 | 14.999 | 10 | 3.8472 | 26.43 | CCC
8-10:32:48 | 00:41:40 | 14.999 | 10.416 | 3.859 | 26.62 | CCC
8-10:34:28 | 00:43:20 | 15 | 10.833 | 3.8709 | 26.28 | CCC
8-10:36:08 | 00:45:00 | 14.999 | 11.25 | 3.8835 | 25.69 | CCC
8-10:37:48 | 00:46:40 | 14.999 | 11.666 | 3.8965 | 25.57 | CCC
8-10:39:28 | 00:48:20 | 15 | 12.083 | 3.9098 | 25.55 | CCC
8-10:41:08 | 00:50:00 | 15 | 12.499 | 3.9235 | 26.04 | CCC
8-10:42:48 | 00:51:40 | 14.999 | 12.916 | 3.9371 | 26.03 | CCC
8-10:44:28 | 00:53:20 | 14.999 | 13.333 | 3.951 | 26.57 | CCC
8-10:46:08 | 00:55:00 | 14.999 | 13.75 | 3.9653 | 27.21 | CCC
8-10:47:48 | 00:56:40 | 14.999 | 14.166 | 3.9793 | 27.59 | CCC
8-10:49:28 | 00:58:20 | 14.999 | 14.583 | 3.9937 | 27.01 | CCC
8-10:51:08 | 01:00:00 | 14.999 | 14.999 | 4.0082 | 26.26 | CCC
8-10:52:48 | 01:01:40 | 14.999 | 15.416 | 4.0228 | 26.03 | CCC
8-10:54:28 | 01:03:20 | 14.999 | 15.833 | 4.0379 | 25.66 | CCC
8-10:56:08 | 01:05:00 | 14.999 | 16.249 | 4.0529 | 25.66 | CCC
8-10:57:48 | 01:06:40 | 15 | 16.666 | 4.0682 | 25.68 | CCC
8-10:59:28 | 01:08:20 | 14.999 | 17.083 | 4.0839 | 25.71 | CCC
8-11:01:08 | 01:10:00 | 15 | 17.499 | 4.0995 | 26.12 | CCC
8-11:02:48 | 01:11:40 | 15 | 17.916 | 4.1157 | 27.03 | CCC
8-11:04:28 | 01:13:20 | 14.999 | 18.333 | 4.1324 | 27.52 | CCC
8-11:06:08 | 01:15:00 | 14.999 | 18.749 | 4.1493 | 27.72 | CCC
8-11:07:48 | 01:16:40 | 14.999 | 19.166 | 4.1671 | 26.66 | CCC
8-11:08:59 | 01:17:51 | 15 | 19.461 | 4.1803 | 26.4 | CCC
8-11:08:59 | 00:00:00 | 14.962 | 19.461 | 4.1803 | 26.4 | CVC
8-11:10:39 | 00:01:40 | 10.939 | 19.813 | 4.1805 | 25.84 | CVC
8-11:12:19 | 00:03:20 | 8.544 | 20.082 | 4.1805 | 25.91 | CVC
8-11:13:59 | 00:05:00 | 6.795 | 20.294 | 4.1805 | 25.71 | CVC
8-11:15:39 | 00:06:40 | 5.503 | 20.464 | 4.1805 | 26.13 | CVC
8-11:17:19 | 00:08:20 | 4.485 | 20.601 | 4.1805 | 26.35 | CVC
8-11:18:59 | 00:10:00 | 3.688 | 20.714 | 4.1805 | 26.5 | CVC
8-11:20:39 | 00:11:40 | 3.078 | 20.808 | 4.1805 | 26.53 | CVC
8-11:22:19 | 00:13:20 | 2.573 | 20.886 | 4.1805 | 26.53 | CVC
8-11:23:59 | 00:15:00 | 2.206 | 20.952 | 4.1805 | 26.56 | CVC
8-11:25:23 | 00:16:24 | 1.925 | 21 | 4.1805 | 26.65 | CVC