## Sheet1
测试时间 | 步骤时间 | 电流/A | 容量/Ah | 电压/V | 辅助温度/℃ | 工步状态
8-13:09:23 | 00:00:00 | 14.998 | 0 | 3.6446 | 27.46 | CCC
8-13:11:03 | 00:01:40 | 14.999 | 0.417 | 3.6716 | 26.76 | CCC
8-13:12:43 | 00:03:20 | 14.999 | 0.833 | 3.6802 | 26.17 | CCC
8-13:14:23 | 00:05:00 | 14.999 | 1.25 | 3.6858 | 25.73 | CCC
8-13:16:03 | 00:06:40 | 15 | 1.667 | 3.6908 | 25.68 | CCC
8-13:17:43 | 00:08:20 | 15 | 2.083 | 3.6951 | 25.42 | CCC
8-13:19:23 | 00:10:00 | 15 | 2.5 | 3.6998 | 25.43 | CCC
8-13:21:03 | 00:11:40 | 14.999 | 2.917 | 3.7046 | 25.67 | CCC
8-13:22:43 | 00:13:20 | 14.999 | 3.333 | 3.7094 | 26.64 | CCC
8-13:24:23 | 00:15:00 | 14.999 | 3.75 | 3.7145 | 26.65 | CCC
8-13:26:03 | 00:16:40 | 14.999 | 4.167 | 3.7196 | 26.03 | CCC
8-13:27:43 | 00:18:20 | 14.999 | 4.583 | 3.7255 | 26.4 | CCC
8-13:29:23 | 00:20:00 | 14.999 | 5 | 3.7319 | 26.34 | CCC
8-13:31:03 | 00:21:40 | 14.999 | 5.417 | 3.7387 | 26.51 | CCC
8-13:32:43 | 00:23:20 | 14.999 | 5.833 | 3.7463 | 26.48 | CCC
8-13:34:23 | 00:25:00 | 15 | 6.25 | 3.7548 | 26.43 | CCC
8-13:36:03 | 00:26:40 | 14.999 | 6.667 | 3.7643 | 26.75 | CCC
8-13:37:43 | 00:28:20 | 14.999 | 7.083 | 3.7746 | 26.56 | CCC
8-13:39:23 | 00:30:00 | 14.999 | 7.5 | 3.7849 | 26.57 | CCC
8-13:41:03 | 00:31:40 | 14.999 | 7.916 | 3.795 | 26.59 | CCC
8-13:42:43 | 00:33:20 | 14.999 | 8.333 | 3.8049 | 26.77 | CCC
8-13:44:23 | 00:35:00 | 14.999 | 8.75 | 3.8149 | 26.8 | CCC
8-13:46:03 | 00:36:40 | 14.999 | 9.166 | 3.825 | 26.84 | CCC
8-13:47:43 | 00:38:20 | 14.999 | 9.583 | 3.8356 | 26.57 | CCC
8-13:49:23 | 00:40:00 | 14.999 | 10 | 3.8469 | 26.7 | CCC
8-13:51:03 | 00:41:40 | 14.999 | 10.416 | 3.8585 | 26.82 | CCC
8-13:52:43 | 00:43:20 | 14.999 | 10.833 | 3.8706 | 26.55 | CCC
8-13:54:23 | 00:45:00 | 14.999 | 11.25 | 3.8832 | 26.4 | CCC
8-13:56:03 | 00:46:40 | 15 | 11.666 | 3.8959 | 26.64 | CCC
8-13:57:43 | 00:48:20 | 14.999 | 12.083 | 3.9092 | 26.69 | CCC
8-13:59:23 | 00:50:00 | 14.999 | 12.5 | 3.9227 | 26.82 | CCC
8-14:01:03 | 00:51:40 | 14.999 | 12.916 | 3.9363 | 26.31 | CCC
8-14:02:43 | 00:53:20 | 14.999 | 13.333 | 3.9504 | 26.17 | CCC
8-14:04:23 | 00:55:00 | 14.999 | 13.749 | 3.9645 | 25.95 | CCC
8-14:06:03 | 00:56:40 | 15 | 14.166 | 3.9788 | 25.67 | CCC
8-14:07:43 | 00:58:20 | 14.999 | 14.583 | 3.9932 | 26 | CCC
8-14:09:23 | 01:00:00 | 14.999 | 14.999 | 4.0078 | 25.71 | CCC
8-14:11:03 | 01:01:40 | 14.999 | 15.416 | 4.0227 | 25.62 | CCC
8-14:12:43 | 01:03:20 | 14.999 | 15.833 | 4.0377 | 26.65 | CCC
8-14:14:23 | 01:05:00 | 14.999 | 16.249 | 4.0527 | 27.43 | CCC
8-14:16:03 | 01:06:40 | 14.999 | 16.666 | 4.0678 | 27.68 | CCC
8-14:17:43 | 01:08:20 | 14.999 | 17.083 | 4.0833 | 27.12 | CCC
8-14:19:23 | 01:10:00 | 14.999 | 17.499 | 4.0988 | 26.39 | CCC
8-14:21:03 | 01:11:40 | 14.999 | 17.916 | 4.1149 | 26.13 | CCC
8-14:22:43 | 01:13:20 | 14.999 | 18.333 | 4.1315 | 25.82 | CCC
8-14:24:23 | 01:15:00 | 14.999 | 18.749 | 4.1487 | 25.55 | CCC
8-14:26:03 | 01:16:40 | 14.999 | 19.166 | 4.1668 | 25.57 | CCC
8-14:27:16 | 01:17:53 | 15 | 19.468 | 4.1803 | 25.64 | CCC
8-14:27:16 | 00:00:00 | 14.969 | 19.468 | 4.18 | 25.64 | CVC
8-14:28:56 | 00:01:40 | 10.918 | 19.82 | 4.1805 | 26.44 | CVC
8-14:30:36 | 00:03:20 | 8.56 | 20.089 | 4.1805 | 27.11 | CVC
8-14:32:16 | 00:05:00 | 6.815 | 20.301 | 4.1805 | 27.37 | CVC
8-14:33:56 | 00:06:40 | 5.506 | 20.472 | 4.1805 | 27.65 | CVC
8-14:35:36 | 00:08:20 | 4.5 | 20.61 | 4.1805 | 26.38 | CVC
8-14:37:16 | 00:10:00 | 3.717 | 20.724 | 4.1805 | 25.86 | CVC
8-14:38:56 | 00:11:40 | 3.082 | 20.818 | 4.1805 | 25.86 | CVC
8-14:40:36 | 00:13:20 | 2.6 | 20.896 | 4.1805 | 25.4 | CVC
8-14:42:16 | 00:15:00 | 2.187 | 20.962 | 4.1805 | 25.74 | CVC
8-14:43:21 | 00:16:05 | 1.988 | 21 | 4.1805 | 25.42 | CVC