## Sheet1
测试时间 | 步骤时间 | 电流/A | 容量/Ah | 电压/V | 辅助温度/℃ | 工步状态
8-16:27:22 | 00:00:00 | 14.998 | 0 | 3.6444 | 26.64 | CCC
8-16:29:02 | 00:01:40 | 15 | 0.417 | 3.6714 | 26.12 | CCC
8-16:30:42 | 00:03:20 | 15 | 0.833 | 3.6801 | 27.27 | CCC
8-16:32:22 | 00:05:00 | 14.999 | 1.25 | 3.6857 | 27.28 | CCC
8-16:34:02 | 00:06:40 | 14.999 | 1.667 | 3.6902 | 26.34 | CCC
8-16:35:42 | 00:08:20 | 15 | 2.083 | 3.695 | 26.19 | CCC
8-16:37:22 | 00:10:00 | 14.999 | 2.5 | 3.6993 | 26.03 | CCC
8-16:39:02 | 00:11:40 | 14.999 | 2.917 | 3.7043 | 25.71 | CCC
8-16:40:42 | 00:13:20 | 14.999 | 3.333 | 3.7091 | 26.4 | CCC
8-16:42:22 | 00:15:00 | 14.999 | 3.75 | 3.7142 | 26.95 | CCC
8-16:44:02 | 00:16:40 | 14.999 | 4.167 | 3.7193 | 26.98 | CCC
8-16:45:42 | 00:18:20 | 14.999 | 4.583 | 3.7252 | 26.96 | CCC
8-16:47:22 | 00:20:00 | 14.999 | 5 | 3.7312 | 27.07 | CCC
8-16:49:02 | 00:21:40 | 14.999 | 5.416 | 3.7381 | 27.03 | CCC
8-16:50:42 | 00:23:20 | 14.999 | 5.833 | 3.7457 | 27.11 | CCC
8-16:52:22 | 00:25:00 | 14.999 | 6.25 | 3.7542 | 27.15 | CCC
8-16:54:02 | 00:26:40 | 14.999 | 6.666 | 3.7633 | 27.21 | CCC
8-16:55:42 | 00:28:20 | 14.999 | 7.083 | 3.7737 | 26.81 | CCC
8-16:57:22 | 00:30:00 | 14.999 | 7.5 | 3.7841 | 27.94 | CCC
8-16:59:02 | 00:31:40 | 14.999 | 7.916 | 3.7942 | 28.13 | CCC
8-17:00:42 | 00:33:20 | 14.999 | 8.333 | 3.8039 | 29.35 | CCC
8-17:02:22 | 00:35:00 | 14.999 | 8.75 | 3.8137 | 28.68 | CCC
8-17:04:02 | 00:36:40 | 15 | 9.166 | 3.8238 | 28.68 | CCC
8-17:05:42 | 00:38:20 | 14.999 | 9.583 | 3.8343 | 28.7 | CCC
8-17:07:22 | 00:40:00 | 14.999 | 10 | 3.8452 | 28.35 | CCC
8-17:09:02 | 00:41:40 | 15 | 10.416 | 3.8565 | 28.84 | CCC
8-17:10:42 | 00:43:20 | 14.999 | 10.833 | 3.8686 | 28.77 | CCC
8-17:12:22 | 00:45:00 | 14.999 | 11.25 | 3.8808 | 29.08 | CCC
8-17:14:02 | 00:46:40 | 14.999 | 11.666 | 3.8935 | 28.41 | CCC
8-17:15:42 | 00:48:20 | 14.999 | 12.083 | 3.9066 | 30.16 | CCC
8-17:17:22 | 00:50:00 | 14.999 | 12.499 | 3.9196 | 29.33 | CCC
8-17:19:02 | 00:51:40 | 14.999 | 12.916 | 3.9331 | 30.18 | CCC
8-17:20:42 | 00:53:20 | 14.999 | 13.333 | 3.9469 | 29.37 | CCC
8-17:22:22 | 00:55:00 | 14.999 | 13.749 | 3.9605 | 29.39 | CCC
8-17:24:02 | 00:56:40 | 14.999 | 14.166 | 3.9748 | 28.13 | CCC
8-17:25:42 | 00:58:20 | 14.999 | 14.583 | 3.9889 | 28.42 | CCC
8-17:27:22 | 01:00:00 | 14.999 | 15 | 4.0033 | 27.91 | CCC
8-17:29:02 | 01:01:40 | 14.999 | 15.416 | 4.0179 | 27.77 | CCC
8-17:30:42 | 01:03:20 | 14.999 | 15.833 | 4.0326 | 27.37 | CCC
8-17:32:22 | 01:05:00 | 14.999 | 16.249 | 4.0475 | 28.17 | CCC
8-17:34:02 | 01:06:40 | 14.999 | 16.666 | 4.0623 | 27.26 | CCC
8-17:35:42 | 01:08:20 | 14.999 | 17.082 | 4.0774 | 27.83 | CCC
8-17:37:22 | 01:10:00 | 14.999 | 17.499 | 4.0929 | 28.94 | CCC
8-17:39:02 | 01:11:40 | 14.999 | 17.916 | 4.1082 | 29.74 | CCC
8-17:40:42 | 01:13:20 | 14.999 | 18.332 | 4.1243 | 28.99 | CCC
8-17:42:22 | 01:15:00 | 14.999 | 18.75 | 4.1409 | 29.08 | CCC
8-17:44:02 | 01:16:40 | 14.999 | 19.166 | 4.1581 | 28.39 | CCC
8-17:45:42 | 01:18:20 | 14.999 | 19.582 | 4.1761 | 28.76 | CCC
8-17:46:04 | 01:18:42 | 14.999 | 19.676 | 4.1803 | 28.46 | CCC
8-17:46:04 | 00:00:00 | 14.914 | 19.676 | 4.18 | 28.46 | CVC
8-17:47:44 | 00:01:40 | 10.701 | 20.024 | 4.1805 | 27.98 | CVC
8-17:49:24 | 00:03:20 | 8.235 | 20.285 | 4.1805 | 27.84 | CVC
8-17:51:04 | 00:05:00 | 6.466 | 20.487 | 4.1805 | 27.73 | CVC
8-17:52:44 | 00:06:40 | 5.113 | 20.647 | 4.1805 | 27.48 | CVC
8-17:54:24 | 00:08:20 | 4.113 | 20.775 | 4.1805 | 28.51 | CVC
8-17:56:04 | 00:10:00 | 3.365 | 20.878 | 4.1805 | 28.31 | CVC
8-17:57:44 | 00:11:40 | 2.747 | 20.963 | 4.1805 | 28.08 | CVC
8-17:58:35 | 00:12:31 | 2.509 | 21 | 4.1805 | 28.41 | CVC