## Sheet1
测试时间 | 步骤时间 | 电流/A | 容量/Ah | 电压/V | 辅助温度/℃ | 工步状态
8-19:42:36 | 00:00:00 | 14.998 | 0 | 3.6435 | 26.85 | CCC
8-19:44:16 | 00:01:40 | 14.999 | 0.417 | 3.6705 | 27.13 | CCC
8-19:45:56 | 00:03:20 | 14.999 | 0.833 | 3.679 | 27.06 | CCC
8-19:47:36 | 00:05:00 | 14.999 | 1.25 | 3.6844 | 27.23 | CCC
8-19:49:16 | 00:06:40 | 14.999 | 1.667 | 3.6892 | 27.19 | CCC
8-19:50:56 | 00:08:20 | 14.999 | 2.083 | 3.6937 | 27.02 | CCC
8-19:52:36 | 00:10:00 | 14.999 | 2.5 | 3.6984 | 26.96 | CCC
8-19:54:16 | 00:11:40 | 14.999 | 2.917 | 3.7029 | 27.03 | CCC
8-19:55:56 | 00:13:20 | 14.999 | 3.333 | 3.7077 | 26.66 | CCC
8-19:57:36 | 00:15:00 | 14.999 | 3.75 | 3.713 | 27.21 | CCC
8-19:59:16 | 00:16:40 | 14.999 | 4.167 | 3.7182 | 26.76 | CCC
8-20:00:56 | 00:18:20 | 14.999 | 4.583 | 3.724 | 27.13 | CCC
8-20:02:36 | 00:20:00 | 14.999 | 5 | 3.7302 | 26.76 | CCC
8-20:04:16 | 00:21:40 | 14.999 | 5.417 | 3.737 | 27.07 | CCC
8-20:05:56 | 00:23:20 | 14.999 | 5.833 | 3.7446 | 27.26 | CCC
8-20:07:36 | 00:25:00 | 14.999 | 6.25 | 3.7528 | 27.24 | CCC
8-20:09:16 | 00:26:40 | 14.999 | 6.666 | 3.7622 | 27.57 | CCC
8-20:10:56 | 00:28:20 | 14.999 | 7.083 | 3.7725 | 27.77 | CCC
8-20:12:36 | 00:30:00 | 14.999 | 7.5 | 3.783 | 27.69 | CCC
8-20:14:16 | 00:31:40 | 14.999 | 7.916 | 3.7932 | 27.1 | CCC
8-20:15:56 | 00:33:20 | 14.999 | 8.333 | 3.8033 | 27.59 | CCC
8-20:17:36 | 00:35:00 | 14.999 | 8.75 | 3.8132 | 26.96 | CCC
8-20:19:16 | 00:36:40 | 14.999 | 9.166 | 3.8235 | 27.46 | CCC
8-20:20:56 | 00:38:20 | 14.999 | 9.583 | 3.8342 | 26.77 | CCC
8-20:22:36 | 00:40:00 | 14.999 | 9.999 | 3.8452 | 26.9 | CCC
8-20:24:16 | 00:41:40 | 14.999 | 10.416 | 3.8568 | 26.85 | CCC
8-20:25:56 | 00:43:20 | 14.999 | 10.833 | 3.8689 | 27.12 | CCC
8-20:27:36 | 00:45:00 | 14.999 | 11.249 | 3.8814 | 27.15 | CCC
8-20:29:16 | 00:46:40 | 14.999 | 11.666 | 3.8943 | 26.79 | CCC
8-20:30:56 | 00:48:20 | 14.999 | 12.083 | 3.9075 | 27.38 | CCC
8-20:32:36 | 00:50:00 | 14.999 | 12.499 | 3.921 | 26.5 | CCC
8-20:34:16 | 00:51:40 | 14.999 | 12.916 | 3.9348 | 26.86 | CCC
8-20:35:56 | 00:53:20 | 14.999 | 13.333 | 3.9486 | 27.15 | CCC
8-20:37:36 | 00:55:00 | 14.999 | 13.75 | 3.9627 | 27.17 | CCC
8-20:39:16 | 00:56:40 | 14.999 | 14.166 | 3.9768 | 27.69 | CCC
8-20:40:56 | 00:58:20 | 14.999 | 14.583 | 3.9909 | 27.64 | CCC
8-20:42:36 | 01:00:00 | 14.999 | 14.999 | 4.0055 | 27.84 | CCC
8-20:44:16 | 01:01:40 | 14.999 | 15.416 | 4.02 | 27.73 | CCC
8-20:45:56 | 01:03:20 | 14.999 | 15.832 | 4.0349 | 27.91 | CCC
8-20:47:36 | 01:05:00 | 14.999 | 16.249 | 4.0498 | 27.72 | CCC
8-20:49:16 | 01:06:40 | 14.999 | 16.666 | 4.0648 | 26.91 | CCC
8-20:50:56 | 01:08:20 | 14.999 | 17.082 | 4.0803 | 27.47 | CCC
8-20:52:36 | 01:10:00 | 15 | 17.499 | 4.0957 | 27.62 | CCC
8-20:54:16 | 01:11:40 | 14.999 | 17.916 | 4.1116 | 27.59 | CCC
8-20:55:56 | 01:13:20 | 14.999 | 18.332 | 4.1279 | 27.58 | CCC
8-20:57:36 | 01:15:00 | 14.999 | 18.749 | 4.1451 | 27.36 | CCC
8-20:59:16 | 01:16:40 | 14.999 | 19.166 | 4.1626 | 27.7 | CCC
8-21:00:51 | 01:18:15 | 14.999 | 19.563 | 4.1803 | 27.62 | CCC
8-21:00:51 | 00:00:00 | 14.953 | 19.563 | 4.18 | 27.62 | CVC
8-21:02:31 | 00:01:40 | 10.842 | 19.914 | 4.1805 | 27.58 | CVC
8-21:04:11 | 00:03:20 | 8.441 | 20.18 | 4.1805 | 27.27 | CVC
8-21:05:51 | 00:05:00 | 6.676 | 20.388 | 4.1805 | 27.88 | CVC
8-21:07:31 | 00:06:40 | 5.352 | 20.555 | 4.1805 | 27.99 | CVC
8-21:09:11 | 00:08:20 | 4.339 | 20.689 | 4.1805 | 27.67 | CVC
8-21:10:51 | 00:10:00 | 3.567 | 20.798 | 4.1805 | 28.16 | CVC
8-21:12:31 | 00:11:40 | 2.969 | 20.889 | 4.1805 | 28.32 | CVC
8-21:14:11 | 00:13:20 | 2.473 | 20.964 | 4.1805 | 27.39 | CVC
8-21:15:06 | 00:14:15 | 2.255 | 21 | 4.1805 | 27.41 | CVC