## Sheet1
测试时间 | 步骤时间 | 电流/A | 容量/Ah | 电压/V | 辅助温度/℃ | 工步状态
8-22:59:07 | 00:00:00 | 14.996 | 0 | 3.6435 | 26.66 | CCC
8-23:00:47 | 00:01:40 | 14.999 | 0.417 | 3.6706 | 27.13 | CCC
8-23:02:27 | 00:03:20 | 14.999 | 0.833 | 3.679 | 27.08 | CCC
8-23:04:07 | 00:05:00 | 14.999 | 1.25 | 3.6847 | 26.97 | CCC
8-23:05:47 | 00:06:40 | 15 | 1.667 | 3.6892 | 26.74 | CCC
8-23:07:27 | 00:08:20 | 14.999 | 2.083 | 3.694 | 27.08 | CCC
8-23:09:07 | 00:10:00 | 14.999 | 2.5 | 3.6984 | 26.71 | CCC
8-23:10:47 | 00:11:40 | 15 | 2.917 | 3.7032 | 26.77 | CCC
8-23:12:27 | 00:13:20 | 14.999 | 3.333 | 3.7078 | 27.01 | CCC
8-23:14:07 | 00:15:00 | 14.999 | 3.75 | 3.713 | 26.86 | CCC
8-23:15:47 | 00:16:40 | 14.999 | 4.167 | 3.7184 | 27.73 | CCC
8-23:17:27 | 00:18:20 | 14.999 | 4.583 | 3.724 | 27.21 | CCC
8-23:19:07 | 00:20:00 | 14.999 | 5 | 3.7302 | 27.28 | CCC
8-23:20:47 | 00:21:40 | 14.999 | 5.416 | 3.737 | 27.57 | CCC
8-23:22:27 | 00:23:20 | 14.999 | 5.833 | 3.7444 | 27.52 | CCC
8-23:24:07 | 00:25:00 | 14.999 | 6.25 | 3.7526 | 27.16 | CCC
8-23:25:47 | 00:26:40 | 14.999 | 6.666 | 3.7621 | 27.46 | CCC
8-23:27:27 | 00:28:20 | 14.999 | 7.083 | 3.7723 | 27.16 | CCC
8-23:29:07 | 00:30:00 | 14.999 | 7.5 | 3.7827 | 27 | CCC
8-23:30:47 | 00:31:40 | 14.999 | 7.916 | 3.7932 | 27 | CCC
8-23:32:27 | 00:33:20 | 14.999 | 8.333 | 3.8032 | 26.84 | CCC
8-23:34:07 | 00:35:00 | 14.999 | 8.75 | 3.8132 | 26.82 | CCC
8-23:35:47 | 00:36:40 | 14.999 | 9.166 | 3.8235 | 26.62 | CCC
8-23:37:27 | 00:38:20 | 14.999 | 9.583 | 3.8342 | 26.65 | CCC
8-23:39:07 | 00:40:00 | 14.999 | 10 | 3.8452 | 26.88 | CCC
8-23:40:47 | 00:41:40 | 14.999 | 10.416 | 3.8568 | 26.95 | CCC
8-23:42:27 | 00:43:20 | 14.999 | 10.833 | 3.8687 | 27.33 | CCC
8-23:44:07 | 00:45:00 | 14.999 | 11.249 | 3.8814 | 27.29 | CCC
8-23:45:47 | 00:46:40 | 14.999 | 11.666 | 3.8942 | 27.36 | CCC
8-23:47:27 | 00:48:20 | 14.999 | 12.083 | 3.9073 | 27.24 | CCC
8-23:49:07 | 00:50:00 | 14.999 | 12.499 | 3.9208 | 27.42 | CCC
8-23:50:47 | 00:51:40 | 14.999 | 12.916 | 3.9346 | 27.01 | CCC
8-23:52:27 | 00:53:20 | 14.999 | 13.333 | 3.9484 | 27.07 | CCC
8-23:54:07 | 00:55:00 | 14.999 | 13.749 | 3.9624 | 26.82 | CCC
8-23:55:47 | 00:56:40 | 14.999 | 14.166 | 3.9766 | 26.91 | CCC
8-23:57:27 | 00:58:20 | 14.999 | 14.583 | 3.9909 | 27.07 | CCC
8-23:59:07 | 01:00:00 | 14.999 | 14.999 | 4.0055 | 26.8 | CCC
9-00:00:47 | 01:01:40 | 14.999 | 15.416 | 4.02 | 26.61 | CCC
9-00:02:27 | 01:03:20 | 14.999 | 15.832 | 4.0349 | 26.72 | CCC
9-00:04:07 | 01:05:00 | 14.999 | 16.249 | 4.0501 | 26.4 | CCC
9-00:05:47 | 01:06:40 | 14.999 | 16.666 | 4.0653 | 26.72 | CCC
9-00:07:27 | 01:08:20 | 15 | 17.082 | 4.0806 | 26.98 | CCC
9-00:09:07 | 01:10:00 | 14.999 | 17.499 | 4.096 | 27.16 | CCC
9-00:10:47 | 01:11:40 | 15 | 17.916 | 4.1119 | 27.24 | CCC
9-00:12:27 | 01:13:20 | 14.999 | 18.332 | 4.1285 | 27.17 | CCC
9-00:14:07 | 01:15:00 | 14.999 | 18.749 | 4.1456 | 27.13 | CCC
9-00:15:47 | 01:16:40 | 14.999 | 19.166 | 4.1631 | 27.21 | CCC
9-00:17:19 | 01:18:13 | 14.999 | 19.551 | 4.1803 | 26.97 | CCC
9-00:17:19 | 00:00:00 | 14.926 | 19.551 | 4.18 | 26.97 | CVC
9-00:18:59 | 00:01:40 | 10.863 | 19.902 | 4.1805 | 27.11 | CVC
9-00:20:39 | 00:03:20 | 8.458 | 20.169 | 4.1805 | 26.85 | CVC
9-00:22:19 | 00:05:00 | 6.709 | 20.378 | 4.1805 | 26.55 | CVC
9-00:23:59 | 00:06:40 | 5.371 | 20.545 | 4.1805 | 26.67 | CVC
9-00:25:39 | 00:08:20 | 4.381 | 20.68 | 4.1805 | 26.5 | CVC
9-00:27:19 | 00:10:00 | 3.582 | 20.79 | 4.1805 | 26.65 | CVC
9-00:28:59 | 00:11:40 | 2.974 | 20.881 | 4.1805 | 26.39 | CVC
9-00:30:39 | 00:13:20 | 2.484 | 20.956 | 4.1805 | 26.23 | CVC
9-00:31:46 | 00:14:27 | 2.221 | 21 | 4.1805 | 25.97 | CVC