## Sheet1
测试时间 | 步骤时间 | 电流/A | 容量/Ah | 电压/V | 辅助温度/℃ | 工步状态
9-02:15:46 | 00:00:00 | 14.998 | 0 | 3.6441 | 26.03 | CCC
9-02:17:26 | 00:01:40 | 15 | 0.417 | 3.6714 | 25.87 | CCC
9-02:19:06 | 00:03:20 | 14.999 | 0.834 | 3.6801 | 25.86 | CCC
9-02:20:46 | 00:05:00 | 14.999 | 1.252 | 3.6858 | 26.24 | CCC
9-02:22:26 | 00:06:40 | 14.999 | 1.667 | 3.6906 | 26.67 | CCC
9-02:24:06 | 00:08:20 | 14.999 | 2.085 | 3.695 | 26.45 | CCC
9-02:25:46 | 00:10:00 | 14.999 | 2.5 | 3.6993 | 26.85 | CCC
9-02:27:26 | 00:11:40 | 14.999 | 2.917 | 3.7041 | 27.06 | CCC
9-02:29:06 | 00:13:20 | 14.999 | 3.333 | 3.7088 | 27.13 | CCC
9-02:30:46 | 00:15:00 | 14.999 | 3.75 | 3.7139 | 26.97 | CCC
9-02:32:26 | 00:16:40 | 14.999 | 4.167 | 3.7192 | 27.02 | CCC
9-02:34:06 | 00:18:20 | 14.999 | 4.583 | 3.725 | 26.69 | CCC
9-02:35:46 | 00:20:00 | 14.999 | 5 | 3.7309 | 26.6 | CCC
9-02:37:26 | 00:21:40 | 14.999 | 5.416 | 3.7378 | 26.84 | CCC
9-02:39:06 | 00:23:20 | 14.999 | 5.834 | 3.7453 | 26.56 | CCC
9-02:40:46 | 00:25:00 | 14.999 | 6.251 | 3.7537 | 26.43 | CCC
9-02:42:26 | 00:26:40 | 14.999 | 6.667 | 3.763 | 26.76 | CCC
9-02:44:06 | 00:28:20 | 14.999 | 7.083 | 3.7733 | 26.08 | CCC
9-02:45:46 | 00:30:00 | 15 | 7.5 | 3.7838 | 26.25 | CCC
9-02:47:26 | 00:31:40 | 14.999 | 7.917 | 3.794 | 26.43 | CCC
9-02:49:06 | 00:33:20 | 14.999 | 8.333 | 3.8041 | 26.85 | CCC
9-02:50:46 | 00:35:00 | 14.999 | 8.75 | 3.814 | 27.05 | CCC
9-02:52:26 | 00:36:40 | 14.999 | 9.167 | 3.8242 | 27.28 | CCC
9-02:54:06 | 00:38:20 | 14.999 | 9.583 | 3.8349 | 26.71 | CCC
9-02:55:46 | 00:40:00 | 14.999 | 10 | 3.846 | 26.5 | CCC
9-02:57:26 | 00:41:40 | 14.999 | 10.416 | 3.8574 | 26.15 | CCC
9-02:59:06 | 00:43:20 | 14.999 | 10.834 | 3.8698 | 26.09 | CCC
9-03:00:46 | 00:45:00 | 14.999 | 11.25 | 3.8824 | 25.91 | CCC
9-03:02:26 | 00:46:40 | 14.999 | 11.666 | 3.8951 | 25.66 | CCC
9-03:04:06 | 00:48:20 | 15 | 12.083 | 3.9084 | 26.04 | CCC
9-03:05:46 | 00:50:00 | 14.999 | 12.499 | 3.9219 | 27.57 | CCC
9-03:07:26 | 00:51:40 | 14.999 | 12.916 | 3.9355 | 27.83 | CCC
9-03:09:06 | 00:53:20 | 14.999 | 13.333 | 3.9493 | 27.89 | CCC
9-03:10:46 | 00:55:00 | 14.999 | 13.749 | 3.9631 | 27.47 | CCC
9-03:12:26 | 00:56:40 | 14.999 | 14.166 | 3.9774 | 26.36 | CCC
9-03:14:06 | 00:58:20 | 14.999 | 14.583 | 3.9918 | 26.46 | CCC
9-03:15:46 | 01:00:00 | 14.999 | 14.999 | 4.0064 | 26.54 | CCC
9-03:17:26 | 01:01:40 | 14.999 | 15.416 | 4.021 | 26.61 | CCC
9-03:19:06 | 01:03:20 | 14.999 | 15.834 | 4.0358 | 26.33 | CCC
9-03:20:46 | 01:05:00 | 15 | 16.249 | 4.051 | 25.88 | CCC
9-03:22:26 | 01:06:40 | 14.999 | 16.666 | 4.0662 | 26.55 | CCC
9-03:24:06 | 01:08:20 | 14.999 | 17.083 | 4.0817 | 26.69 | CCC
9-03:25:46 | 01:10:00 | 14.999 | 17.499 | 4.0972 | 27.12 | CCC
9-03:27:26 | 01:11:40 | 15 | 17.916 | 4.1132 | 27.07 | CCC
9-03:29:06 | 01:13:20 | 14.999 | 18.333 | 4.1298 | 26.12 | CCC
9-03:30:46 | 01:15:00 | 14.999 | 18.749 | 4.1468 | 25.73 | CCC
9-03:32:26 | 01:16:40 | 14.999 | 19.166 | 4.1647 | 25.6 | CCC
9-03:33:50 | 01:18:04 | 14.999 | 19.516 | 4.1803 | 25.62 | CCC
9-03:33:50 | 00:00:00 | 14.93 | 19.516 | 4.18 | 25.62 | CVC
9-03:35:30 | 00:01:40 | 10.913 | 19.868 | 4.1805 | 25.01 | CVC
9-03:37:10 | 00:03:20 | 8.527 | 20.135 | 4.1805 | 25.32 | CVC
9-03:38:50 | 00:05:00 | 6.774 | 20.346 | 4.1805 | 25.92 | CVC
9-03:40:30 | 00:06:40 | 5.459 | 20.515 | 4.1805 | 26.74 | CVC
9-03:42:10 | 00:08:20 | 4.446 | 20.652 | 4.1805 | 26.46 | CVC
9-03:43:50 | 00:10:00 | 3.637 | 20.764 | 4.1805 | 26.03 | CVC
9-03:45:30 | 00:11:40 | 3.052 | 20.857 | 4.1805 | 25.97 | CVC
9-03:47:10 | 00:13:20 | 2.548 | 20.934 | 4.1805 | 25.64 | CVC
9-03:48:50 | 00:15:00 | 2.163 | 21 | 4.1805 | 25.41 | CVC
9-03:48:51 | 00:15:00 | 2.154 | 21 | 4.1805 | 25.41 | CVC