## Sheet1
测试时间 | 步骤时间 | 电流/A | 容量/Ah | 电压/V | 辅助温度/℃ | 工步状态
9-05:32:51 | 00:00:00 | 14.999 | 0 | 3.644 | 26.6 | CCC
9-05:34:31 | 00:01:40 | 15 | 0.417 | 3.6711 | 26.97 | CCC
9-05:36:11 | 00:03:20 | 15 | 0.833 | 3.6799 | 26.71 | CCC
9-05:37:51 | 00:05:00 | 14.999 | 1.25 | 3.6855 | 26.95 | CCC
9-05:39:31 | 00:06:40 | 14.999 | 1.667 | 3.69 | 27.07 | CCC
9-05:41:11 | 00:08:20 | 15 | 2.083 | 3.6945 | 26.23 | CCC
9-05:42:51 | 00:10:00 | 14.999 | 2.5 | 3.6992 | 26.13 | CCC
9-05:44:31 | 00:11:40 | 14.999 | 2.917 | 3.7038 | 26.66 | CCC
9-05:46:11 | 00:13:20 | 15 | 3.333 | 3.7086 | 26.91 | CCC
9-05:47:51 | 00:15:00 | 14.999 | 3.75 | 3.7137 | 27 | CCC
9-05:49:31 | 00:16:40 | 14.999 | 4.166 | 3.7188 | 27 | CCC
9-05:51:11 | 00:18:20 | 14.999 | 4.583 | 3.7247 | 26.02 | CCC
9-05:52:51 | 00:20:00 | 14.999 | 5 | 3.7309 | 26.1 | CCC
9-05:54:31 | 00:21:40 | 14.999 | 5.417 | 3.7378 | 26.4 | CCC
9-05:56:11 | 00:23:20 | 14.999 | 5.833 | 3.7453 | 26.04 | CCC
9-05:57:51 | 00:25:00 | 15 | 6.25 | 3.7537 | 25.63 | CCC
9-05:59:31 | 00:26:40 | 14.999 | 6.667 | 3.7629 | 26.75 | CCC
9-06:01:11 | 00:28:20 | 14.999 | 7.083 | 3.7731 | 27.18 | CCC
9-06:02:51 | 00:30:00 | 14.999 | 7.5 | 3.7835 | 27.55 | CCC
9-06:04:31 | 00:31:40 | 14.999 | 7.916 | 3.7939 | 27.8 | CCC
9-06:06:11 | 00:33:20 | 14.999 | 8.333 | 3.8036 | 27.59 | CCC
9-06:07:51 | 00:35:00 | 14.999 | 8.75 | 3.8136 | 26.67 | CCC
9-06:09:31 | 00:36:40 | 14.999 | 9.167 | 3.8238 | 26.23 | CCC
9-06:11:11 | 00:38:20 | 14.999 | 9.583 | 3.8345 | 26.25 | CCC
9-06:12:51 | 00:40:00 | 15 | 10 | 3.8456 | 26.08 | CCC
9-06:14:31 | 00:41:40 | 14.999 | 10.416 | 3.8573 | 25.47 | CCC
9-06:16:11 | 00:43:20 | 14.999 | 10.833 | 3.8695 | 25.35 | CCC
9-06:17:51 | 00:45:00 | 15 | 11.25 | 3.8821 | 26.49 | CCC
9-06:19:31 | 00:46:40 | 14.999 | 11.666 | 3.8949 | 27.54 | CCC
9-06:21:11 | 00:48:20 | 14.999 | 12.083 | 3.9078 | 27.65 | CCC
9-06:22:51 | 00:50:00 | 14.999 | 12.5 | 3.9214 | 27.65 | CCC
9-06:24:31 | 00:51:40 | 14.999 | 12.917 | 3.9351 | 26.46 | CCC
9-06:26:11 | 00:53:20 | 14.999 | 13.333 | 3.9489 | 26.07 | CCC
9-06:27:51 | 00:55:00 | 14.999 | 13.749 | 3.9628 | 25.52 | CCC
9-06:29:31 | 00:56:40 | 14.999 | 14.167 | 3.9772 | 26.04 | CCC
9-06:31:11 | 00:58:20 | 14.999 | 14.583 | 3.9915 | 25.68 | CCC
9-06:32:51 | 01:00:00 | 14.999 | 14.999 | 4.0061 | 25.61 | CCC
9-06:34:31 | 01:01:40 | 15 | 15.416 | 4.021 | 25.87 | CCC
9-06:36:11 | 01:03:20 | 14.999 | 15.833 | 4.0358 | 27.21 | CCC
9-06:37:51 | 01:05:00 | 14.999 | 16.249 | 4.0509 | 27.62 | CCC
9-06:39:31 | 01:06:40 | 14.999 | 16.666 | 4.0659 | 27.81 | CCC
9-06:41:11 | 01:08:20 | 14.999 | 17.083 | 4.0813 | 26.75 | CCC
9-06:42:51 | 01:10:00 | 14.999 | 17.499 | 4.0966 | 25.89 | CCC
9-06:44:31 | 01:11:40 | 15 | 17.916 | 4.1127 | 26.14 | CCC
9-06:46:11 | 01:13:20 | 14.999 | 18.333 | 4.1293 | 25.58 | CCC
9-06:47:51 | 01:15:00 | 14.999 | 18.749 | 4.1464 | 26.03 | CCC
9-06:49:31 | 01:16:40 | 15 | 19.166 | 4.1643 | 26.02 | CCC
9-06:50:57 | 01:18:06 | 14.999 | 19.524 | 4.1803 | 26.1 | CCC
9-06:50:57 | 00:00:00 | 14.946 | 19.524 | 4.18 | 26.1 | CVC
9-06:52:37 | 00:01:40 | 10.895 | 19.876 | 4.1805 | 26.7 | CVC
9-06:54:17 | 00:03:20 | 8.525 | 20.144 | 4.1805 | 27.15 | CVC
9-06:55:57 | 00:05:00 | 6.781 | 20.356 | 4.1805 | 27.13 | CVC
9-06:57:37 | 00:06:40 | 5.464 | 20.525 | 4.1805 | 26.69 | CVC
9-06:59:17 | 00:08:20 | 4.471 | 20.663 | 4.1805 | 25.87 | CVC
9-07:00:57 | 00:10:00 | 3.677 | 20.775 | 4.1805 | 25.83 | CVC
9-07:02:37 | 00:11:40 | 3.043 | 20.868 | 4.1805 | 25.63 | CVC
9-07:04:17 | 00:13:20 | 2.547 | 20.945 | 4.1805 | 25.47 | CVC
9-07:05:39 | 00:14:43 | 2.232 | 21 | 4.1805 | 26.04 | CVC