## Sheet1
测试时间 | 步骤时间 | 电流/A | 容量/Ah | 电压/V | 辅助温度/℃ | 工步状态
9-08:49:40 | 00:00:00 | 14.999 | 0 | 3.6438 | 26.69 | CCC
9-08:51:20 | 00:01:40 | 15 | 0.417 | 3.6709 | 26.64 | CCC
9-08:53:00 | 00:03:20 | 14.999 | 0.833 | 3.6799 | 26.62 | CCC
9-08:54:40 | 00:05:00 | 15 | 1.25 | 3.6855 | 26.71 | CCC
9-08:56:20 | 00:06:40 | 14.999 | 1.667 | 3.69 | 26.5 | CCC
9-08:58:00 | 00:08:20 | 14.999 | 2.083 | 3.6945 | 26.82 | CCC
9-08:59:40 | 00:10:00 | 14.999 | 2.5 | 3.699 | 27 | CCC
9-09:01:20 | 00:11:40 | 14.999 | 2.917 | 3.7037 | 27.05 | CCC
9-09:03:00 | 00:13:20 | 14.999 | 3.333 | 3.7085 | 26.85 | CCC
9-09:04:40 | 00:15:00 | 14.999 | 3.75 | 3.7136 | 26.59 | CCC
9-09:06:20 | 00:16:40 | 14.999 | 4.167 | 3.7187 | 26.08 | CCC
9-09:08:00 | 00:18:20 | 15 | 4.583 | 3.7246 | 26.46 | CCC
9-09:09:40 | 00:20:00 | 15 | 5 | 3.7306 | 27.34 | CCC
9-09:11:20 | 00:21:40 | 14.999 | 5.417 | 3.7376 | 27.22 | CCC
9-09:13:00 | 00:23:20 | 14.999 | 5.833 | 3.7449 | 27.47 | CCC
9-09:14:40 | 00:25:00 | 14.999 | 6.25 | 3.7531 | 27.07 | CCC
9-09:16:20 | 00:26:40 | 15 | 6.666 | 3.7624 | 26.4 | CCC
9-09:18:00 | 00:28:20 | 14.999 | 7.083 | 3.7728 | 26.26 | CCC
9-09:19:40 | 00:30:00 | 15 | 7.5 | 3.7832 | 25.93 | CCC
9-09:21:20 | 00:31:40 | 15 | 7.916 | 3.7934 | 26.09 | CCC
9-09:23:00 | 00:33:20 | 15 | 8.333 | 3.8035 | 26.31 | CCC
9-09:24:40 | 00:35:00 | 14.999 | 8.75 | 3.8136 | 26.4 | CCC
9-09:26:20 | 00:36:40 | 15 | 9.166 | 3.8236 | 27.44 | CCC
9-09:28:00 | 00:38:20 | 14.999 | 9.583 | 3.8343 | 27.75 | CCC
9-09:29:40 | 00:40:00 | 14.999 | 10 | 3.8453 | 27.86 | CCC
9-09:31:20 | 00:41:40 | 14.999 | 10.416 | 3.8568 | 27.1 | CCC
9-09:33:00 | 00:43:20 | 14.999 | 10.833 | 3.8687 | 26.43 | CCC
9-09:34:40 | 00:45:00 | 15 | 11.25 | 3.8814 | 26.3 | CCC
9-09:36:20 | 00:46:40 | 14.999 | 11.666 | 3.8943 | 25.99 | CCC
9-09:38:00 | 00:48:20 | 14.999 | 12.083 | 3.9075 | 26.29 | CCC
9-09:39:40 | 00:50:00 | 14.999 | 12.5 | 3.921 | 25.58 | CCC
9-09:41:20 | 00:51:40 | 15 | 12.916 | 3.9348 | 25.72 | CCC
9-09:43:00 | 00:53:20 | 14.999 | 13.333 | 3.9487 | 26.46 | CCC
9-09:44:40 | 00:55:00 | 14.999 | 13.749 | 3.9628 | 26.69 | CCC
9-09:46:20 | 00:56:40 | 14.999 | 14.166 | 3.9771 | 27.27 | CCC
9-09:48:00 | 00:58:20 | 14.999 | 14.583 | 3.9914 | 26.38 | CCC
9-09:49:40 | 01:00:00 | 14.999 | 14.999 | 4.0058 | 25.78 | CCC
9-09:51:20 | 01:01:40 | 14.999 | 15.416 | 4.0206 | 26.04 | CCC
9-09:53:00 | 01:03:20 | 14.999 | 15.833 | 4.0354 | 25.19 | CCC
9-09:54:40 | 01:05:00 | 14.999 | 16.249 | 4.0506 | 25.78 | CCC
9-09:56:20 | 01:06:40 | 15 | 16.666 | 4.0659 | 25.31 | CCC
9-09:58:00 | 01:08:20 | 14.999 | 17.083 | 4.0814 | 25 | CCC
9-09:59:40 | 01:10:00 | 14.999 | 17.499 | 4.0971 | 26.41 | CCC
9-10:01:20 | 01:11:40 | 14.999 | 17.916 | 4.1132 | 27.03 | CCC
9-10:03:00 | 01:13:20 | 14.999 | 18.333 | 4.1295 | 27.58 | CCC
9-10:04:40 | 01:15:00 | 14.999 | 18.749 | 4.1467 | 27.31 | CCC
9-10:06:20 | 01:16:40 | 14.999 | 19.166 | 4.1643 | 26.28 | CCC
9-10:07:46 | 01:18:07 | 14.999 | 19.527 | 4.1803 | 26.45 | CCC
9-10:07:46 | 00:00:00 | 14.961 | 19.527 | 4.18 | 26.45 | CVC
9-10:09:26 | 00:01:40 | 10.928 | 19.879 | 4.1805 | 26.07 | CVC
9-10:11:06 | 00:03:20 | 8.525 | 20.148 | 4.1805 | 25.95 | CVC
9-10:12:46 | 00:05:00 | 6.808 | 20.36 | 4.1805 | 25.93 | CVC
9-10:14:26 | 00:06:40 | 5.477 | 20.53 | 4.1805 | 25.99 | CVC
9-10:16:06 | 00:08:20 | 4.462 | 20.667 | 4.1805 | 26.4 | CVC
9-10:17:46 | 00:10:00 | 3.667 | 20.779 | 4.1805 | 27.21 | CVC
9-10:19:26 | 00:11:40 | 3.072 | 20.872 | 4.1805 | 27.52 | CVC
9-10:21:06 | 00:13:20 | 2.553 | 20.95 | 4.1805 | 27.64 | CVC
9-10:22:21 | 00:14:34 | 2.259 | 21 | 4.1805 | 26.64 | CVC