## Sheet1
测试时间 | 步骤时间 | 电流/A | 容量/Ah | 电压/V | 辅助温度/℃ | 工步状态
9-12:06:21 | 00:00:00 | 14.998 | 0 | 3.6437 | 27.13 | CCC
9-12:08:01 | 00:01:40 | 15 | 0.417 | 3.6706 | 26.82 | CCC
9-12:09:41 | 00:03:20 | 14.999 | 0.834 | 3.6793 | 27.13 | CCC
9-12:11:21 | 00:05:00 | 14.999 | 1.25 | 3.6851 | 27 | CCC
9-12:13:01 | 00:06:40 | 14.999 | 1.667 | 3.6897 | 26.97 | CCC
9-12:14:41 | 00:08:20 | 14.999 | 2.083 | 3.6942 | 26.96 | CCC
9-12:16:21 | 00:10:00 | 14.999 | 2.5 | 3.6987 | 26.54 | CCC
9-12:18:01 | 00:11:40 | 14.999 | 2.917 | 3.7035 | 26.9 | CCC
9-12:19:41 | 00:13:20 | 14.999 | 3.333 | 3.7081 | 26.7 | CCC
9-12:21:21 | 00:15:00 | 14.999 | 3.75 | 3.7133 | 27.41 | CCC
9-12:23:01 | 00:16:40 | 14.999 | 4.167 | 3.7185 | 27.46 | CCC
9-12:24:41 | 00:18:20 | 14.999 | 4.583 | 3.7243 | 27.27 | CCC
9-12:26:21 | 00:20:00 | 14.999 | 5 | 3.7303 | 27 | CCC
9-12:28:01 | 00:21:40 | 14.999 | 5.417 | 3.7371 | 26.5 | CCC
9-12:29:41 | 00:23:20 | 14.999 | 5.833 | 3.7446 | 26.54 | CCC
9-12:31:21 | 00:25:00 | 14.999 | 6.25 | 3.7528 | 25.98 | CCC
9-12:33:01 | 00:26:40 | 15 | 6.666 | 3.7622 | 25.97 | CCC
9-12:34:41 | 00:28:20 | 14.999 | 7.083 | 3.7725 | 26.39 | CCC
9-12:36:21 | 00:30:00 | 14.999 | 7.5 | 3.783 | 26.4 | CCC
9-12:38:01 | 00:31:40 | 14.999 | 7.917 | 3.7932 | 27.6 | CCC
9-12:39:41 | 00:33:20 | 14.999 | 8.333 | 3.8033 | 27.75 | CCC
9-12:41:21 | 00:35:00 | 14.999 | 8.75 | 3.8132 | 27.96 | CCC
9-12:43:01 | 00:36:40 | 14.999 | 9.166 | 3.8235 | 27.07 | CCC
9-12:44:41 | 00:38:20 | 14.999 | 9.583 | 3.8339 | 26.72 | CCC
9-12:46:21 | 00:40:00 | 15 | 10.001 | 3.8452 | 25.91 | CCC
9-12:48:01 | 00:41:40 | 14.999 | 10.416 | 3.8568 | 25.83 | CCC
9-12:49:41 | 00:43:20 | 14.999 | 10.833 | 3.8687 | 25.74 | CCC
9-12:51:21 | 00:45:00 | 14.999 | 11.25 | 3.8814 | 26.17 | CCC
9-12:53:01 | 00:46:40 | 14.999 | 11.666 | 3.8943 | 25.69 | CCC
9-12:54:41 | 00:48:20 | 15 | 12.083 | 3.9075 | 26.66 | CCC
9-12:56:21 | 00:50:00 | 15 | 12.5 | 3.921 | 27.28 | CCC
9-12:58:01 | 00:51:40 | 14.999 | 12.916 | 3.9348 | 27.23 | CCC
9-12:59:41 | 00:53:20 | 14.999 | 13.333 | 3.9486 | 26.77 | CCC
9-13:01:21 | 00:55:00 | 14.999 | 13.749 | 3.9627 | 26.18 | CCC
9-13:03:01 | 00:56:40 | 14.999 | 14.166 | 3.9768 | 25.94 | CCC
9-13:04:41 | 00:58:20 | 15 | 14.583 | 3.9914 | 25.91 | CCC
9-13:06:21 | 01:00:00 | 15 | 15 | 4.0058 | 25.99 | CCC
9-13:08:01 | 01:01:40 | 14.999 | 15.416 | 4.0206 | 25.93 | CCC
9-13:09:41 | 01:03:20 | 15 | 15.833 | 4.0354 | 25.19 | CCC
9-13:11:21 | 01:05:00 | 14.999 | 16.249 | 4.0506 | 26.87 | CCC
9-13:13:01 | 01:06:40 | 14.999 | 16.666 | 4.0659 | 27.37 | CCC
9-13:14:41 | 01:08:20 | 14.999 | 17.083 | 4.0813 | 27.95 | CCC
9-13:16:21 | 01:10:00 | 14.999 | 17.499 | 4.0964 | 27.64 | CCC
9-13:18:01 | 01:11:40 | 14.999 | 17.916 | 4.1124 | 26.61 | CCC
9-13:19:41 | 01:13:20 | 14.999 | 18.333 | 4.1287 | 26.7 | CCC
9-13:21:21 | 01:15:00 | 15 | 18.749 | 4.1459 | 26.74 | CCC
9-13:23:01 | 01:16:40 | 14.999 | 19.166 | 4.1634 | 26.64 | CCC
9-13:24:32 | 01:18:11 | 14.999 | 19.545 | 4.1803 | 26.29 | CCC
9-13:24:32 | 00:00:00 | 14.963 | 19.545 | 4.18 | 26.28 | CVC
9-13:26:12 | 00:01:40 | 10.912 | 19.897 | 4.1805 | 26.25 | CVC
9-13:27:52 | 00:03:20 | 8.518 | 20.165 | 4.1805 | 27.18 | CVC
9-13:29:32 | 00:05:00 | 6.795 | 20.377 | 4.1805 | 27.38 | CVC
9-13:31:12 | 00:06:40 | 5.461 | 20.546 | 4.1805 | 27.57 | CVC
9-13:32:52 | 00:08:20 | 4.46 | 20.684 | 4.1805 | 27.36 | CVC
9-13:34:32 | 00:10:00 | 3.681 | 20.796 | 4.1805 | 26.67 | CVC
9-13:36:12 | 00:11:40 | 3.063 | 20.889 | 4.1805 | 26.46 | CVC
9-13:37:52 | 00:13:20 | 2.557 | 20.967 | 4.1805 | 26.02 | CVC
9-13:38:41 | 00:14:09 | 2.35 | 21 | 4.1805 | 25.77 | CVC