## Sheet1
测试时间 | 步骤时间 | 电流/A | 容量/Ah | 电压/V | 辅助温度/℃ | 工步状态
9-15:22:41 | 00:00:00 | 14.998 | 0 | 3.6437 | 26.59 | CCC
9-15:24:21 | 00:01:40 | 15 | 0.417 | 3.6708 | 27.24 | CCC
9-15:26:01 | 00:03:20 | 14.999 | 0.833 | 3.6793 | 27.74 | CCC
9-15:27:41 | 00:05:00 | 14.999 | 1.25 | 3.6851 | 27.91 | CCC
9-15:29:21 | 00:06:40 | 14.999 | 1.667 | 3.6897 | 27.85 | CCC
9-15:31:01 | 00:08:20 | 15 | 2.083 | 3.6942 | 26.85 | CCC
9-15:32:41 | 00:10:00 | 15 | 2.5 | 3.6985 | 26.18 | CCC
9-15:34:21 | 00:11:40 | 15 | 2.917 | 3.7035 | 26.31 | CCC
9-15:36:01 | 00:13:20 | 15 | 3.333 | 3.7081 | 26.23 | CCC
9-15:37:41 | 00:15:00 | 15 | 3.75 | 3.7134 | 25.92 | CCC
9-15:39:21 | 00:16:40 | 14.999 | 4.167 | 3.7185 | 25.94 | CCC
9-15:41:01 | 00:18:20 | 14.999 | 4.583 | 3.7244 | 26.43 | CCC
9-15:42:41 | 00:20:00 | 15 | 5 | 3.7305 | 27.16 | CCC
9-15:44:21 | 00:21:40 | 14.999 | 5.417 | 3.7373 | 27.24 | CCC
9-15:46:01 | 00:23:20 | 14.999 | 5.833 | 3.7447 | 27.13 | CCC
9-15:47:41 | 00:25:00 | 14.999 | 6.25 | 3.7529 | 26.53 | CCC
9-15:49:21 | 00:26:40 | 14.999 | 6.667 | 3.7622 | 25.87 | CCC
9-15:51:01 | 00:28:20 | 14.999 | 7.083 | 3.7725 | 25.87 | CCC
9-15:52:41 | 00:30:00 | 14.999 | 7.5 | 3.783 | 25.5 | CCC
9-15:54:21 | 00:31:40 | 14.999 | 7.916 | 3.7934 | 25.46 | CCC
9-15:56:01 | 00:33:20 | 14.999 | 8.333 | 3.8035 | 25.71 | CCC
9-15:57:41 | 00:35:00 | 15 | 8.75 | 3.8136 | 26.69 | CCC
9-15:59:21 | 00:36:40 | 14.999 | 9.166 | 3.8236 | 27.46 | CCC
9-16:01:01 | 00:38:20 | 14.999 | 9.583 | 3.8343 | 27.73 | CCC
9-16:02:41 | 00:40:00 | 14.999 | 10 | 3.8453 | 27.26 | CCC
9-16:04:21 | 00:41:40 | 14.999 | 10.416 | 3.8568 | 26.31 | CCC
9-16:06:01 | 00:43:20 | 14.999 | 10.833 | 3.8687 | 25.91 | CCC
9-16:07:41 | 00:45:00 | 14.999 | 11.25 | 3.8814 | 25.73 | CCC
9-16:09:21 | 00:46:40 | 14.999 | 11.666 | 3.8943 | 25.93 | CCC
9-16:11:01 | 00:48:20 | 14.999 | 12.083 | 3.9075 | 25.72 | CCC
9-16:12:41 | 00:50:00 | 14.999 | 12.499 | 3.921 | 25.36 | CCC
9-16:14:21 | 00:51:40 | 15 | 12.916 | 3.9348 | 25.57 | CCC
9-16:16:01 | 00:53:20 | 14.999 | 13.333 | 3.9487 | 26.74 | CCC
9-16:17:41 | 00:55:00 | 14.999 | 13.75 | 3.9628 | 26.92 | CCC
9-16:19:21 | 00:56:40 | 14.999 | 14.167 | 3.9771 | 26.77 | CCC
9-16:21:01 | 00:58:20 | 14.999 | 14.583 | 3.9914 | 25.98 | CCC
9-16:22:41 | 01:00:00 | 15 | 15 | 4.0058 | 25.58 | CCC
9-16:24:21 | 01:01:40 | 15 | 15.416 | 4.0206 | 25.43 | CCC
9-16:26:01 | 01:03:20 | 15 | 15.834 | 4.0357 | 26.15 | CCC
9-16:27:41 | 01:05:00 | 15 | 16.249 | 4.0509 | 25.62 | CCC
9-16:29:21 | 01:06:40 | 14.999 | 16.666 | 4.0661 | 25.82 | CCC
9-16:31:01 | 01:08:20 | 15 | 17.083 | 4.0814 | 26.51 | CCC
9-16:32:41 | 01:10:00 | 14.999 | 17.499 | 4.0971 | 27.27 | CCC
9-16:34:21 | 01:11:40 | 14.999 | 17.916 | 4.113 | 27.48 | CCC
9-16:36:01 | 01:13:20 | 14.999 | 18.333 | 4.1292 | 27.55 | CCC
9-16:37:41 | 01:15:00 | 14.999 | 18.749 | 4.1462 | 26.86 | CCC
9-16:39:21 | 01:16:40 | 14.999 | 19.166 | 4.1639 | 26.51 | CCC
9-16:40:51 | 01:18:10 | 14.999 | 19.539 | 4.1803 | 26.18 | CCC
9-16:40:51 | 00:00:00 | 14.96 | 19.539 | 4.18 | 26.13 | CVC
9-16:42:31 | 00:01:40 | 10.931 | 19.891 | 4.1805 | 26.05 | CVC
9-16:44:11 | 00:03:20 | 8.569 | 20.16 | 4.1805 | 26.25 | CVC
9-16:45:51 | 00:05:00 | 6.815 | 20.373 | 4.1805 | 25.79 | CVC
9-16:47:31 | 00:06:40 | 5.503 | 20.542 | 4.1805 | 26.24 | CVC
9-16:49:11 | 00:08:20 | 4.464 | 20.68 | 4.1805 | 27.39 | CVC
9-16:50:51 | 00:10:00 | 3.686 | 20.793 | 4.1805 | 27.73 | CVC
9-16:52:31 | 00:11:40 | 3.067 | 20.886 | 4.1805 | 27.9 | CVC
9-16:54:11 | 00:13:20 | 2.58 | 20.965 | 4.1805 | 27.41 | CVC
9-16:55:02 | 00:14:12 | 2.375 | 21 | 4.1805 | 26.93 | CVC