## Sheet1
测试时间 | 步骤时间 | 电流/A | 容量/Ah | 电压/V | 辅助温度/℃ | 工步状态
9-18:39:02 | 00:00:00 | 14.998 | 0 | 3.6432 | 26.98 | CCC
9-18:40:42 | 00:01:40 | 14.999 | 0.417 | 3.67 | 27.7 | CCC
9-18:42:22 | 00:03:20 | 14.999 | 0.833 | 3.6785 | 28.35 | CCC
9-18:44:02 | 00:05:00 | 14.999 | 1.25 | 3.6843 | 28.58 | CCC
9-18:45:42 | 00:06:40 | 14.999 | 1.667 | 3.6889 | 27.43 | CCC
9-18:47:22 | 00:08:20 | 14.999 | 2.083 | 3.6934 | 27.22 | CCC
9-18:49:02 | 00:10:00 | 14.999 | 2.5 | 3.6978 | 27.03 | CCC
9-18:50:42 | 00:11:40 | 14.999 | 2.917 | 3.7026 | 26.57 | CCC
9-18:52:22 | 00:13:20 | 14.999 | 3.333 | 3.7074 | 26.76 | CCC
9-18:54:02 | 00:15:00 | 14.999 | 3.75 | 3.7125 | 26.81 | CCC
9-18:55:42 | 00:16:40 | 14.999 | 4.167 | 3.7178 | 26.05 | CCC
9-18:57:22 | 00:18:20 | 15 | 4.583 | 3.7236 | 26.72 | CCC
9-18:59:02 | 00:20:00 | 14.999 | 5 | 3.7297 | 26.86 | CCC
9-19:00:42 | 00:21:40 | 14.999 | 5.417 | 3.7365 | 26.74 | CCC
9-19:02:22 | 00:23:20 | 14.999 | 5.833 | 3.744 | 27.13 | CCC
9-19:04:02 | 00:25:00 | 14.999 | 6.25 | 3.7522 | 26.84 | CCC
9-19:05:42 | 00:26:40 | 14.999 | 6.666 | 3.7615 | 26.97 | CCC
9-19:07:22 | 00:28:20 | 14.999 | 7.083 | 3.7717 | 26.92 | CCC
9-19:09:02 | 00:30:00 | 14.999 | 7.5 | 3.7822 | 26.91 | CCC
9-19:10:42 | 00:31:40 | 14.999 | 7.916 | 3.7926 | 26.76 | CCC
9-19:12:22 | 00:33:20 | 14.999 | 8.333 | 3.8027 | 26.57 | CCC
9-19:14:02 | 00:35:00 | 14.999 | 8.75 | 3.8128 | 26.44 | CCC
9-19:15:42 | 00:36:40 | 14.999 | 9.166 | 3.823 | 26.2 | CCC
9-19:17:22 | 00:38:20 | 14.999 | 9.583 | 3.8337 | 25.93 | CCC
9-19:19:02 | 00:40:00 | 14.999 | 10 | 3.8449 | 26.13 | CCC
9-19:20:42 | 00:41:40 | 15 | 10.416 | 3.8563 | 26.53 | CCC
9-19:22:22 | 00:43:20 | 14.999 | 10.833 | 3.8686 | 26.88 | CCC
9-19:24:02 | 00:45:00 | 14.999 | 11.249 | 3.881 | 26.95 | CCC
9-19:25:42 | 00:46:40 | 14.999 | 11.666 | 3.894 | 26.92 | CCC
9-19:27:22 | 00:48:20 | 14.999 | 12.083 | 3.907 | 27.02 | CCC
9-19:29:02 | 00:50:00 | 14.999 | 12.5 | 3.9204 | 26.98 | CCC
9-19:30:42 | 00:51:40 | 14.999 | 12.916 | 3.9343 | 26.85 | CCC
9-19:32:22 | 00:53:20 | 14.999 | 13.333 | 3.9481 | 26.57 | CCC
9-19:34:02 | 00:55:00 | 14.999 | 13.749 | 3.9621 | 26.75 | CCC
9-19:35:42 | 00:56:40 | 14.999 | 14.166 | 3.9765 | 26.29 | CCC
9-19:37:22 | 00:58:20 | 14.999 | 14.583 | 3.9907 | 26.29 | CCC
9-19:39:02 | 01:00:00 | 14.999 | 14.999 | 4.0051 | 27.01 | CCC
9-19:40:42 | 01:01:40 | 14.999 | 15.416 | 4.02 | 27.34 | CCC
9-19:42:22 | 01:03:20 | 14.999 | 15.833 | 4.0346 | 27.7 | CCC
9-19:44:02 | 01:05:00 | 14.999 | 16.249 | 4.0496 | 27.48 | CCC
9-19:45:42 | 01:06:40 | 14.999 | 16.666 | 4.0648 | 26.95 | CCC
9-19:47:23 | 01:08:20 | 14.999 | 17.083 | 4.0803 | 26.92 | CCC
9-19:49:02 | 01:10:00 | 14.999 | 17.499 | 4.0957 | 26.67 | CCC
9-19:50:42 | 01:11:40 | 15 | 17.916 | 4.1116 | 26.69 | CCC
9-19:52:22 | 01:13:20 | 14.999 | 18.332 | 4.1279 | 26.85 | CCC
9-19:54:02 | 01:15:00 | 14.999 | 18.749 | 4.1453 | 26.71 | CCC
9-19:55:42 | 01:16:40 | 14.999 | 19.166 | 4.1628 | 26.84 | CCC
9-19:57:17 | 01:18:15 | 14.999 | 19.562 | 4.1803 | 27.18 | CCC
9-19:57:17 | 00:00:00 | 14.927 | 19.562 | 4.18 | 27.13 | CVC
9-19:58:57 | 00:01:40 | 10.922 | 19.914 | 4.1805 | 26.86 | CVC
9-20:00:37 | 00:03:20 | 8.527 | 20.182 | 4.1805 | 27.1 | CVC
9-20:02:17 | 00:05:00 | 6.795 | 20.393 | 4.1805 | 27.38 | CVC
9-20:03:57 | 00:06:40 | 5.484 | 20.563 | 4.1805 | 27.41 | CVC
9-20:05:37 | 00:08:20 | 4.458 | 20.7 | 4.1805 | 27.34 | CVC
9-20:07:17 | 00:10:00 | 3.658 | 20.813 | 4.1805 | 27.1 | CVC
9-20:08:57 | 00:11:40 | 3.054 | 20.906 | 4.1805 | 27.43 | CVC
9-20:10:37 | 00:13:20 | 2.557 | 20.983 | 4.1805 | 27.27 | CVC
9-20:11:01 | 00:13:44 | 2.474 | 21 | 4.1805 | 27.32 | CVC