## Sheet1
测试时间 | 步骤时间 | 电流/A | 容量/Ah | 电压/V | 辅助温度/℃ | 工步状态
10-01:10:18 | 00:00:00 | 14.998 | 0 | 3.643 | 27.08 | CCC
10-01:11:58 | 00:01:40 | 14.999 | 0.417 | 3.67 | 27.23 | CCC
10-01:13:38 | 00:03:20 | 14.999 | 0.833 | 3.6789 | 27.46 | CCC
10-01:15:18 | 00:05:00 | 14.999 | 1.25 | 3.6843 | 27.11 | CCC
10-01:16:58 | 00:06:40 | 14.999 | 1.667 | 3.6891 | 27.37 | CCC
10-01:18:38 | 00:08:20 | 14.999 | 2.083 | 3.6936 | 27.33 | CCC
10-01:20:18 | 00:10:00 | 15 | 2.5 | 3.6982 | 27.37 | CCC
10-01:21:58 | 00:11:40 | 14.999 | 2.917 | 3.7027 | 27.06 | CCC
10-01:23:38 | 00:13:20 | 14.999 | 3.333 | 3.7075 | 26.75 | CCC
10-01:25:18 | 00:15:00 | 15 | 3.75 | 3.7126 | 26.87 | CCC
10-01:26:58 | 00:16:40 | 14.999 | 4.166 | 3.7179 | 26.74 | CCC
10-01:28:38 | 00:18:20 | 14.999 | 4.583 | 3.7238 | 26.96 | CCC
10-01:30:18 | 00:20:00 | 14.999 | 5 | 3.7297 | 26.79 | CCC
10-01:31:58 | 00:21:40 | 15 | 5.416 | 3.7365 | 26.82 | CCC
10-01:33:38 | 00:23:20 | 14.999 | 5.833 | 3.744 | 26.5 | CCC
10-01:35:18 | 00:25:00 | 14.999 | 6.25 | 3.7522 | 26.54 | CCC
10-01:36:58 | 00:26:40 | 15 | 6.666 | 3.7615 | 26.75 | CCC
10-01:38:38 | 00:28:20 | 14.999 | 7.083 | 3.7717 | 26.48 | CCC
10-01:40:18 | 00:30:00 | 14.999 | 7.5 | 3.7822 | 26.25 | CCC
10-01:41:58 | 00:31:40 | 14.999 | 7.917 | 3.7926 | 26.56 | CCC
10-01:43:38 | 00:33:20 | 14.999 | 8.333 | 3.8027 | 26.35 | CCC
10-01:45:18 | 00:35:00 | 14.999 | 8.75 | 3.8126 | 26.23 | CCC
10-01:46:58 | 00:36:40 | 14.999 | 9.166 | 3.823 | 26.38 | CCC
10-01:48:38 | 00:38:20 | 14.999 | 9.583 | 3.8336 | 26.51 | CCC
10-01:50:18 | 00:40:00 | 14.999 | 9.999 | 3.8447 | 25.99 | CCC
10-01:51:58 | 00:41:40 | 14.999 | 10.416 | 3.8563 | 26.77 | CCC
10-01:53:38 | 00:43:20 | 14.999 | 10.833 | 3.8683 | 26.39 | CCC
10-01:55:18 | 00:45:00 | 15 | 11.249 | 3.8808 | 26.67 | CCC
10-01:56:58 | 00:46:40 | 14.999 | 11.666 | 3.8938 | 26.65 | CCC
10-01:58:38 | 00:48:20 | 14.999 | 12.083 | 3.9069 | 26.76 | CCC
10-02:00:18 | 00:50:00 | 14.999 | 12.499 | 3.9202 | 26.57 | CCC
10-02:01:58 | 00:51:40 | 14.999 | 12.916 | 3.9342 | 26.51 | CCC
10-02:03:38 | 00:53:20 | 14.999 | 13.333 | 3.9479 | 26.84 | CCC
10-02:05:18 | 00:55:00 | 14.999 | 13.749 | 3.9619 | 26.75 | CCC
10-02:06:58 | 00:56:40 | 14.999 | 14.166 | 3.9762 | 26.8 | CCC
10-02:08:38 | 00:58:20 | 14.999 | 14.583 | 3.9904 | 26.81 | CCC
10-02:10:18 | 01:00:00 | 14.999 | 15 | 4.0048 | 27.08 | CCC
10-02:11:58 | 01:01:40 | 14.999 | 15.416 | 4.0196 | 26.4 | CCC
10-02:13:38 | 01:03:20 | 14.999 | 15.832 | 4.0344 | 26.1 | CCC
10-02:15:18 | 01:05:00 | 14.999 | 16.249 | 4.0496 | 25.81 | CCC
10-02:16:58 | 01:06:40 | 14.999 | 16.666 | 4.0647 | 26.54 | CCC
10-02:18:38 | 01:08:20 | 14.999 | 17.083 | 4.0803 | 26.44 | CCC
10-02:20:18 | 01:10:00 | 14.999 | 17.499 | 4.0957 | 26.25 | CCC
10-02:21:58 | 01:11:40 | 14.999 | 17.916 | 4.1118 | 26.77 | CCC
10-02:23:38 | 01:13:20 | 14.999 | 18.332 | 4.1282 | 26.57 | CCC
10-02:25:18 | 01:15:00 | 14.999 | 18.749 | 4.1453 | 26.67 | CCC
10-02:26:58 | 01:16:40 | 14.999 | 19.166 | 4.1628 | 26.96 | CCC
10-02:28:33 | 01:18:15 | 14.999 | 19.562 | 4.1803 | 26.8 | CCC
10-02:28:33 | 00:00:00 | 14.936 | 19.562 | 4.18 | 26.8 | CVC
10-02:30:13 | 00:01:40 | 10.931 | 19.914 | 4.1805 | 26.98 | CVC
10-02:31:53 | 00:03:20 | 8.565 | 20.183 | 4.1805 | 27.24 | CVC
10-02:33:33 | 00:05:00 | 6.836 | 20.396 | 4.1805 | 27.34 | CVC
10-02:35:13 | 00:06:40 | 5.503 | 20.566 | 4.1805 | 26.96 | CVC
10-02:36:53 | 00:08:20 | 4.495 | 20.705 | 4.1805 | 26.44 | CVC
10-02:38:33 | 00:10:00 | 3.696 | 20.818 | 4.1805 | 26.59 | CVC
10-02:40:13 | 00:11:40 | 3.068 | 20.911 | 4.1805 | 26.6 | CVC
10-02:41:53 | 00:13:20 | 2.579 | 20.989 | 4.1805 | 26.53 | CVC
10-02:42:08 | 00:13:35 | 2.509 | 21 | 4.1805 | 26.54 | CVC