## Sheet1
测试时间 | 步骤时间 | 电流/A | 容量/Ah | 电压/V | 辅助温度/℃ | 工步状态
10-04:26:09 | 00:00:00 | 14.998 | 0 | 3.643 | 26.91 | CCC
10-04:27:49 | 00:01:40 | 15 | 0.417 | 3.6705 | 26.82 | CCC
10-04:29:29 | 00:03:20 | 15 | 0.833 | 3.679 | 26.9 | CCC
10-04:31:09 | 00:05:00 | 15 | 1.25 | 3.6849 | 27.21 | CCC
10-04:32:49 | 00:06:40 | 14.999 | 1.667 | 3.6894 | 27.11 | CCC
10-04:34:29 | 00:08:20 | 14.999 | 2.083 | 3.694 | 27.05 | CCC
10-04:36:09 | 00:10:00 | 15 | 2.5 | 3.6985 | 27.28 | CCC
10-04:37:49 | 00:11:40 | 14.999 | 2.917 | 3.7032 | 26.88 | CCC
10-04:39:29 | 00:13:20 | 15 | 3.333 | 3.7078 | 26.61 | CCC
10-04:41:09 | 00:15:00 | 14.999 | 3.75 | 3.713 | 26.62 | CCC
10-04:42:49 | 00:16:40 | 14.999 | 4.167 | 3.7184 | 26.39 | CCC
10-04:44:29 | 00:18:20 | 14.999 | 4.583 | 3.724 | 25.93 | CCC
10-04:46:09 | 00:20:00 | 14.999 | 5 | 3.7303 | 25.99 | CCC
10-04:47:49 | 00:21:40 | 14.999 | 5.417 | 3.7371 | 26.46 | CCC
10-04:49:29 | 00:23:20 | 14.999 | 5.833 | 3.7446 | 26.55 | CCC
10-04:51:09 | 00:25:00 | 15 | 6.25 | 3.7528 | 26.72 | CCC
10-04:52:49 | 00:26:40 | 14.999 | 6.667 | 3.7619 | 26.66 | CCC
10-04:54:29 | 00:28:20 | 14.999 | 7.083 | 3.7722 | 27.08 | CCC
10-04:56:09 | 00:30:00 | 14.999 | 7.5 | 3.7826 | 26.85 | CCC
10-04:57:49 | 00:31:40 | 14.999 | 7.916 | 3.7928 | 26.79 | CCC
10-04:59:29 | 00:33:20 | 14.999 | 8.333 | 3.8027 | 26.9 | CCC
10-05:01:09 | 00:35:00 | 14.999 | 8.75 | 3.8128 | 26.61 | CCC
10-05:02:49 | 00:36:40 | 14.999 | 9.166 | 3.823 | 27.02 | CCC
10-05:04:29 | 00:38:20 | 14.999 | 9.583 | 3.8337 | 26.6 | CCC
10-05:06:09 | 00:40:00 | 14.999 | 10 | 3.8447 | 26.65 | CCC
10-05:07:49 | 00:41:40 | 14.999 | 10.416 | 3.8562 | 27.01 | CCC
10-05:09:29 | 00:43:20 | 14.999 | 10.833 | 3.8681 | 26.95 | CCC
10-05:11:09 | 00:45:00 | 14.999 | 11.25 | 3.8808 | 26.9 | CCC
10-05:12:49 | 00:46:40 | 14.999 | 11.666 | 3.8935 | 26.76 | CCC
10-05:14:29 | 00:48:20 | 14.999 | 12.083 | 3.9067 | 26.84 | CCC
10-05:16:09 | 00:50:00 | 14.999 | 12.5 | 3.92 | 26.92 | CCC
10-05:17:49 | 00:51:40 | 14.999 | 12.916 | 3.9338 | 26.5 | CCC
10-05:19:29 | 00:53:20 | 14.999 | 13.333 | 3.9478 | 26.54 | CCC
10-05:21:09 | 00:55:00 | 14.999 | 13.75 | 3.9616 | 26.26 | CCC
10-05:22:49 | 00:56:40 | 14.999 | 14.166 | 3.9762 | 25.99 | CCC
10-05:24:29 | 00:58:20 | 14.999 | 14.583 | 3.9904 | 25.51 | CCC
10-05:26:09 | 01:00:00 | 14.999 | 15 | 4.0048 | 26.33 | CCC
10-05:27:49 | 01:01:40 | 14.999 | 15.416 | 4.0196 | 26.39 | CCC
10-05:29:29 | 01:03:20 | 14.999 | 15.833 | 4.0344 | 26.72 | CCC
10-05:31:09 | 01:05:00 | 14.999 | 16.249 | 4.0496 | 26.41 | CCC
10-05:32:49 | 01:06:40 | 14.999 | 16.666 | 4.0648 | 26.76 | CCC
10-05:34:29 | 01:08:20 | 14.999 | 17.083 | 4.0803 | 26.91 | CCC
10-05:36:09 | 01:10:00 | 14.999 | 17.499 | 4.0957 | 26.74 | CCC
10-05:37:49 | 01:11:40 | 14.999 | 17.916 | 4.1116 | 26.97 | CCC
10-05:39:29 | 01:13:20 | 15 | 18.333 | 4.1279 | 27.23 | CCC
10-05:41:09 | 01:15:00 | 14.999 | 18.749 | 4.145 | 26.81 | CCC
10-05:42:49 | 01:16:40 | 14.999 | 19.166 | 4.1625 | 26.75 | CCC
10-05:44:26 | 01:18:17 | 14.999 | 19.57 | 4.1803 | 26.92 | CCC
10-05:44:26 | 00:00:00 | 14.914 | 19.57 | 4.18 | 26.92 | CVC
10-05:46:06 | 00:01:40 | 10.951 | 19.922 | 4.1805 | 26.59 | CVC
10-05:47:46 | 00:03:20 | 8.581 | 20.191 | 4.1805 | 26.45 | CVC
10-05:49:26 | 00:05:00 | 6.815 | 20.403 | 4.1805 | 26.53 | CVC
10-05:51:06 | 00:06:40 | 5.491 | 20.573 | 4.1805 | 26.36 | CVC
10-05:52:46 | 00:08:20 | 4.454 | 20.711 | 4.1805 | 26.25 | CVC
10-05:54:26 | 00:10:00 | 3.669 | 20.823 | 4.1805 | 26.12 | CVC
10-05:56:06 | 00:11:40 | 3.044 | 20.916 | 4.1805 | 26.03 | CVC
10-05:57:46 | 00:13:20 | 2.561 | 20.994 | 4.1805 | 25.71 | CVC
10-05:57:55 | 00:13:29 | 2.531 | 21 | 4.1805 | 25.87 | CVC