## Sheet1
测试时间 | 步骤时间 | 电流/A | 容量/Ah | 电压/V | 辅助温度/℃ | 工步状态
10-10:57:37 | 00:00:00 | 14.998 | 0 | 3.6429 | 27.11 | CCC
10-10:59:17 | 00:01:40 | 15 | 0.417 | 3.6702 | 26.88 | CCC
10-11:00:57 | 00:03:20 | 15 | 0.833 | 3.6789 | 26.71 | CCC
10-11:02:37 | 00:05:00 | 15 | 1.25 | 3.6847 | 26.23 | CCC
10-11:04:17 | 00:06:40 | 14.999 | 1.667 | 3.6892 | 26.51 | CCC
10-11:05:57 | 00:08:20 | 14.999 | 2.083 | 3.694 | 26.41 | CCC
10-11:07:37 | 00:10:00 | 14.999 | 2.5 | 3.6984 | 26.41 | CCC
10-11:09:17 | 00:11:40 | 15 | 2.917 | 3.7032 | 25.84 | CCC
10-11:10:57 | 00:13:20 | 14.999 | 3.333 | 3.7078 | 27.08 | CCC
10-11:12:37 | 00:15:00 | 15 | 3.75 | 3.713 | 27.22 | CCC
10-11:14:17 | 00:16:40 | 14.999 | 4.167 | 3.7182 | 27.53 | CCC
10-11:15:57 | 00:18:20 | 14.999 | 4.583 | 3.7238 | 27.36 | CCC
10-11:17:37 | 00:20:00 | 14.999 | 5 | 3.73 | 26.62 | CCC
10-11:19:17 | 00:21:40 | 14.999 | 5.417 | 3.7365 | 25.91 | CCC
10-11:20:57 | 00:23:20 | 15 | 5.833 | 3.744 | 26.24 | CCC
10-11:22:37 | 00:25:00 | 14.999 | 6.25 | 3.7522 | 25.89 | CCC
10-11:24:17 | 00:26:40 | 14.999 | 6.666 | 3.7615 | 25.74 | CCC
10-11:25:57 | 00:28:20 | 14.999 | 7.083 | 3.7715 | 26.07 | CCC
10-11:27:37 | 00:30:00 | 14.999 | 7.501 | 3.7822 | 26.3 | CCC
10-11:29:17 | 00:31:40 | 15 | 7.916 | 3.7925 | 26.46 | CCC
10-11:30:57 | 00:33:20 | 14.999 | 8.333 | 3.8025 | 26.62 | CCC
10-11:32:37 | 00:35:00 | 14.999 | 8.75 | 3.8126 | 26.64 | CCC
10-11:34:17 | 00:36:40 | 14.999 | 9.166 | 3.8229 | 26.71 | CCC
10-11:35:57 | 00:38:20 | 14.999 | 9.583 | 3.8336 | 26.8 | CCC
10-11:37:37 | 00:40:00 | 14.999 | 10 | 3.8446 | 26.69 | CCC
10-11:39:17 | 00:41:40 | 15 | 10.416 | 3.856 | 26.9 | CCC
10-11:40:57 | 00:43:20 | 14.999 | 10.833 | 3.868 | 26.62 | CCC
10-11:42:37 | 00:45:00 | 14.999 | 11.25 | 3.8805 | 27.03 | CCC
10-11:44:17 | 00:46:40 | 14.999 | 11.666 | 3.8932 | 27.15 | CCC
10-11:45:57 | 00:48:20 | 14.999 | 12.083 | 3.9064 | 27 | CCC
10-11:47:37 | 00:50:00 | 14.999 | 12.5 | 3.9196 | 27.12 | CCC
10-11:49:17 | 00:51:40 | 14.999 | 12.916 | 3.9335 | 27.03 | CCC
10-11:50:57 | 00:53:20 | 14.999 | 13.333 | 3.9473 | 26.36 | CCC
10-11:52:37 | 00:55:00 | 14.999 | 13.749 | 3.9613 | 26.6 | CCC
10-11:54:17 | 00:56:40 | 15 | 14.166 | 3.9757 | 26.14 | CCC
10-11:55:57 | 00:58:20 | 14.999 | 14.583 | 3.99 | 27.01 | CCC
10-11:57:37 | 01:00:00 | 14.999 | 14.999 | 4.0042 | 27.58 | CCC
10-11:59:17 | 01:01:40 | 14.999 | 15.416 | 4.0191 | 27.9 | CCC
10-12:00:57 | 01:03:20 | 14.999 | 15.833 | 4.0337 | 28.26 | CCC
10-12:02:37 | 01:05:00 | 14.999 | 16.249 | 4.0487 | 26.82 | CCC
10-12:04:17 | 01:06:40 | 14.999 | 16.666 | 4.0637 | 26.51 | CCC
10-12:05:57 | 01:08:20 | 14.999 | 17.083 | 4.0791 | 26.26 | CCC
10-12:07:37 | 01:10:00 | 15 | 17.499 | 4.0947 | 26.23 | CCC
10-12:09:17 | 01:11:40 | 14.999 | 17.916 | 4.1106 | 25.95 | CCC
10-12:10:57 | 01:13:20 | 14.999 | 18.332 | 4.127 | 26.03 | CCC
10-12:12:37 | 01:15:00 | 14.999 | 18.749 | 4.1443 | 26.31 | CCC
10-12:14:17 | 01:16:40 | 14.999 | 19.166 | 4.1619 | 26.44 | CCC
10-12:15:57 | 01:18:20 | 14.999 | 19.581 | 4.1803 | 26.77 | CCC
10-12:15:57 | 00:00:00 | 14.933 | 19.581 | 4.18 | 26.77 | CVC
10-12:17:37 | 00:01:40 | 10.921 | 19.933 | 4.1805 | 26.66 | CVC
10-12:19:17 | 00:03:20 | 8.549 | 20.202 | 4.1805 | 26.66 | CVC
10-12:20:57 | 00:05:00 | 6.82 | 20.414 | 4.1805 | 26.91 | CVC
10-12:22:37 | 00:06:40 | 5.475 | 20.584 | 4.1805 | 27.05 | CVC
10-12:24:17 | 00:08:20 | 4.484 | 20.722 | 4.1805 | 27.07 | CVC
10-12:25:57 | 00:10:00 | 3.691 | 20.835 | 4.1805 | 27.32 | CVC
10-12:27:37 | 00:11:40 | 3.077 | 20.928 | 4.1805 | 27.16 | CVC
10-12:29:07 | 00:13:11 | 2.633 | 21 | 4.1805 | 26.44 | CVC