## Sheet1
测试时间 | 步骤时间 | 电流/A | 容量/Ah | 电压/V | 辅助温度/℃ | 工步状态
10-17:28:26 | 00:00:00 | 14.998 | 0 | 3.6423 | 27.41 | CCC
10-17:30:06 | 00:01:40 | 15 | 0.417 | 3.6691 | 27.96 | CCC
10-17:31:46 | 00:03:20 | 15 | 0.833 | 3.6779 | 28.37 | CCC
10-17:33:26 | 00:05:00 | 14.999 | 1.25 | 3.6835 | 28.5 | CCC
10-17:35:06 | 00:06:40 | 14.999 | 1.667 | 3.6882 | 27.29 | CCC
10-17:36:46 | 00:08:20 | 14.999 | 2.083 | 3.6926 | 27.27 | CCC
10-17:38:26 | 00:10:00 | 14.999 | 2.5 | 3.6973 | 27.1 | CCC
10-17:40:06 | 00:11:40 | 14.999 | 2.917 | 3.7018 | 27.02 | CCC
10-17:41:46 | 00:13:20 | 14.999 | 3.333 | 3.7066 | 27.23 | CCC
10-17:43:26 | 00:15:00 | 14.999 | 3.75 | 3.7117 | 27.17 | CCC
10-17:45:06 | 00:16:40 | 14.999 | 4.167 | 3.7168 | 27.01 | CCC
10-17:46:46 | 00:18:20 | 14.999 | 4.583 | 3.7226 | 28.21 | CCC
10-17:48:26 | 00:20:00 | 14.999 | 5 | 3.7285 | 28.47 | CCC
10-17:50:06 | 00:21:40 | 14.999 | 5.417 | 3.7351 | 28.27 | CCC
10-17:51:46 | 00:23:20 | 14.999 | 5.833 | 3.7421 | 28.01 | CCC
10-17:53:26 | 00:25:00 | 14.999 | 6.25 | 3.7502 | 26.92 | CCC
10-17:55:06 | 00:26:40 | 14.999 | 6.667 | 3.7591 | 26.64 | CCC
10-17:56:46 | 00:28:20 | 14.999 | 7.083 | 3.7692 | 26.67 | CCC
10-17:58:26 | 00:30:00 | 15 | 7.5 | 3.7799 | 26.45 | CCC
10-18:00:06 | 00:31:40 | 14.999 | 7.917 | 3.7903 | 26.34 | CCC
10-18:01:46 | 00:33:20 | 14.999 | 8.334 | 3.8007 | 26.05 | CCC
10-18:03:26 | 00:35:00 | 14.999 | 8.75 | 3.8109 | 26.08 | CCC
10-18:05:06 | 00:36:40 | 15 | 9.166 | 3.8211 | 26.28 | CCC
10-18:06:46 | 00:38:20 | 14.999 | 9.583 | 3.8318 | 26.77 | CCC
10-18:08:26 | 00:40:00 | 14.999 | 10 | 3.8429 | 26.92 | CCC
10-18:10:06 | 00:41:40 | 14.999 | 10.417 | 3.8545 | 27.01 | CCC
10-18:11:46 | 00:43:20 | 14.999 | 10.833 | 3.8664 | 27.32 | CCC
10-18:13:26 | 00:45:00 | 14.999 | 11.25 | 3.8788 | 27.26 | CCC
10-18:15:06 | 00:46:40 | 14.999 | 11.666 | 3.8918 | 27.19 | CCC
10-18:16:46 | 00:48:20 | 14.999 | 12.083 | 3.9049 | 27.65 | CCC
10-18:18:26 | 00:50:00 | 14.999 | 12.5 | 3.9183 | 27.59 | CCC
10-18:20:06 | 00:51:40 | 14.999 | 12.916 | 3.9318 | 27.12 | CCC
10-18:21:46 | 00:53:20 | 14.999 | 13.333 | 3.9459 | 27.12 | CCC
10-18:23:26 | 00:55:00 | 15 | 13.749 | 3.9597 | 26.88 | CCC
10-18:25:06 | 00:56:40 | 14.999 | 14.166 | 3.974 | 27.12 | CCC
10-18:26:46 | 00:58:20 | 14.999 | 14.583 | 3.9884 | 27.17 | CCC
10-18:28:26 | 01:00:00 | 14.999 | 14.999 | 4.0027 | 27.44 | CCC
10-18:30:06 | 01:01:40 | 14.999 | 15.416 | 4.0175 | 27.69 | CCC
10-18:31:46 | 01:03:20 | 14.999 | 15.833 | 4.0321 | 27.8 | CCC
10-18:33:26 | 01:05:00 | 14.999 | 16.249 | 4.047 | 27.38 | CCC
10-18:35:06 | 01:06:40 | 14.999 | 16.666 | 4.0622 | 27.67 | CCC
10-18:36:46 | 01:08:20 | 14.999 | 17.083 | 4.0774 | 27.8 | CCC
10-18:38:26 | 01:10:00 | 14.999 | 17.499 | 4.0929 | 28.11 | CCC
10-18:40:06 | 01:11:40 | 14.999 | 17.916 | 4.1084 | 27.98 | CCC
10-18:41:46 | 01:13:20 | 14.999 | 18.333 | 4.1248 | 27.58 | CCC
10-18:43:26 | 01:15:00 | 14.999 | 18.749 | 4.1416 | 27.68 | CCC
10-18:45:06 | 01:16:40 | 14.999 | 19.166 | 4.1589 | 27.48 | CCC
10-18:46:46 | 01:18:20 | 14.999 | 19.582 | 4.1772 | 26.91 | CCC
10-18:47:02 | 01:18:36 | 14.998 | 19.651 | 4.1803 | 27.22 | CCC
10-18:47:02 | 00:00:00 | 14.927 | 19.651 | 4.18 | 27.22 | CVC
10-18:48:42 | 00:01:40 | 10.858 | 20.002 | 4.1805 | 27.15 | CVC
10-18:50:22 | 00:03:20 | 8.45 | 20.268 | 4.1805 | 26.98 | CVC
10-18:52:02 | 00:05:00 | 6.69 | 20.477 | 4.1805 | 27.49 | CVC
10-18:53:42 | 00:06:40 | 5.385 | 20.644 | 4.1805 | 27.58 | CVC
10-18:55:22 | 00:08:20 | 4.356 | 20.779 | 4.1805 | 27.36 | CVC
10-18:57:02 | 00:10:00 | 3.58 | 20.889 | 4.1805 | 27.53 | CVC
10-18:58:42 | 00:11:40 | 2.961 | 20.979 | 4.1805 | 27.31 | CVC
10-18:59:08 | 00:12:06 | 2.854 | 21 | 4.1805 | 27.01 | CVC