## Sheet1
步骤时间 | 电流/A | 容量/Ah | 电压/V | 辅助温度/℃ | 工步状态
00:00:00 | 14.998 | 0 | 3.8825 | 26.56 | CCC
00:01:40 | 15 | 0.417 | 3.9208 | 26.59 | CCC
00:03:20 | 15 | 0.834 | 3.9377 | 26.84 | CCC
00:05:00 | 15 | 1.25 | 3.9535 | 26.79 | CCC
00:06:40 | 15 | 1.667 | 3.9683 | 26.51 | CCC
00:08:20 | 15 | 2.084 | 3.983 | 26.45 | CCC
00:10:00 | 14.999 | 2.5 | 3.9977 | 27.11 | CCC
00:11:40 | 14.999 | 2.917 | 4.012 | 26.82 | CCC
00:13:20 | 14.999 | 3.334 | 4.0265 | 26.93 | CCC
00:15:00 | 15 | 3.75 | 4.0413 | 27.23 | CCC
00:16:40 | 14.999 | 4.167 | 4.056 | 27.28 | CCC
00:18:20 | 15 | 4.583 | 4.0707 | 27.26 | CCC
00:20:00 | 15 | 5 | 4.0858 | 26.97 | CCC
00:21:40 | 14.999 | 5.417 | 4.1011 | 26.62 | CCC
00:23:20 | 15 | 5.833 | 4.1168 | 26.5 | CCC
00:25:00 | 15 | 6.25 | 4.1329 | 26.69 | CCC
00:26:40 | 15 | 6.667 | 4.1499 | 26.77 | CCC
00:28:20 | 14.999 | 7.083 | 4.1676 | 26.56 | CCC
00:29:29 | 14.999 | 7.37 | 4.1803 | 26.88 | CCC
00:00:00 | 14.999 | 0 | 3.4773 | 26.93 | CCC
00:01:40 | 15 | 0.417 | 3.5386 | 26.84 | CCC
00:03:20 | 15 | 0.833 | 3.5596 | 27.07 | CCC
00:05:00 | 15 | 1.25 | 3.5765 | 27.11 | CCC
00:06:40 | 15 | 1.667 | 3.591 | 27.03 | CCC
00:08:20 | 15 | 2.083 | 3.604 | 27.21 | CCC
00:10:00 | 15 | 2.5 | 3.6159 | 26.79 | CCC
00:11:40 | 14.999 | 2.917 | 3.6274 | 26.77 | CCC
00:13:20 | 14.999 | 3.333 | 3.6381 | 26.85 | CCC
00:15:00 | 15 | 3.75 | 3.6471 | 26.97 | CCC
00:16:40 | 14.999 | 4.167 | 3.6545 | 26.87 | CCC
00:18:20 | 15 | 4.583 | 3.6607 | 26.93 | CCC
00:20:00 | 14.999 | 5 | 3.6661 | 27.06 | CCC
00:21:40 | 15 | 5.417 | 3.6711 | 26.8 | CCC
00:23:20 | 14.999 | 5.833 | 3.6754 | 27.18 | CCC
00:25:00 | 14.999 | 6.25 | 3.6796 | 26.54 | CCC
00:26:40 | 15 | 6.667 | 3.6837 | 27.24 | CCC
00:28:20 | 15 | 7.083 | 3.6875 | 26.72 | CCC
00:30:00 | 14.999 | 7.5 | 3.6917 | 26.77 | CCC
00:31:40 | 14.999 | 7.917 | 3.6957 | 26.36 | CCC
00:33:20 | 15 | 8.333 | 3.6998 | 27 | CCC
00:35:00 | 14.999 | 8.75 | 3.7041 | 26.66 | CCC
00:36:40 | 14.999 | 9.167 | 3.7085 | 27 | CCC
00:38:20 | 14.999 | 9.583 | 3.713 | 26.8 | CCC
00:40:00 | 14.999 | 10 | 3.7178 | 26.55 | CCC
00:41:40 | 14.999 | 10.417 | 3.7229 | 27.01 | CCC
00:43:20 | 14.999 | 10.833 | 3.728 | 26.86 | CCC
00:45:00 | 14.999 | 11.25 | 3.7339 | 26.93 | CCC
00:46:40 | 14.999 | 11.667 | 3.7398 | 27.12 | CCC
00:48:20 | 14.999 | 12.083 | 3.7461 | 26.98 | CCC
00:50:00 | 14.999 | 12.5 | 3.7526 | 26.95 | CCC
00:51:40 | 14.999 | 12.916 | 3.7596 | 27.12 | CCC
00:53:20 | 14.999 | 13.333 | 3.7667 | 27.32 | CCC
00:55:00 | 14.999 | 13.75 | 3.7742 | 26.97 | CCC
00:56:40 | 14.999 | 14.166 | 3.7821 | 27.47 | CCC
00:58:20 | 14.999 | 14.583 | 3.79 | 27.38 | CCC
01:00:00 | 14.999 | 14.999 | 3.7982 | 27.32 | CCC
01:01:40 | 14.999 | 15.416 | 3.8069 | 26.91 | CCC
01:03:20 | 15 | 15.833 | 3.8159 | 26.93 | CCC
01:05:00 | 14.999 | 16.249 | 3.8255 | 26.53 | CCC
01:06:40 | 15 | 16.666 | 3.8359 | 26.92 | CCC
01:08:20 | 15 | 17.083 | 3.8464 | 26.7 | CCC
01:10:00 | 14.999 | 17.499 | 3.8577 | 26.67 | CCC
01:11:40 | 15 | 17.916 | 3.8697 | 26.61 | CCC
01:13:20 | 14.999 | 18.333 | 3.8818 | 26.88 | CCC
01:15:00 | 15 | 18.749 | 3.8946 | 26.8 | CCC
01:16:40 | 14.999 | 19.166 | 3.9076 | 26.49 | CCC
01:18:20 | 14.999 | 19.583 | 3.9211 | 26.39 | CCC
01:20:00 | 15 | 19.999 | 3.9351 | 26.24 | CCC
01:21:40 | 15 | 20.416 | 3.9492 | 26.12 | CCC
01:23:20 | 15 | 20.833 | 3.9631 | 26.14 | CCC
01:25:00 | 15 | 21.249 | 3.9776 | 26.14 | CCC
01:26:40 | 15 | 21.666 | 3.9921 | 26.17 | CCC
01:28:20 | 14.999 | 22.083 | 4.0069 | 26.49 | CCC
01:30:00 | 15 | 22.499 | 4.0217 | 26.07 | CCC
01:31:40 | 15 | 22.916 | 4.0368 | 26.13 | CCC
01:33:20 | 14.999 | 23.333 | 4.0521 | 26.04 | CCC
01:35:00 | 15 | 23.749 | 4.0678 | 26.33 | CCC
01:36:40 | 15 | 24.166 | 4.0834 | 26.64 | CCC
01:38:20 | 15 | 24.583 | 4.0992 | 26.6 | CCC
01:40:00 | 15 | 24.999 | 4.1157 | 26.93 | CCC
01:41:40 | 15 | 25.416 | 4.1326 | 26.97 | CCC
01:43:20 | 15 | 25.833 | 4.1501 | 26.82 | CCC
01:45:00 | 15 | 26.249 | 4.1687 | 26.71 | CCC
01:46:01 | 14.999 | 26.502 | 4.1803 | 27.02 | CCC
00:00:00 | 14.998 | 0 | 3.4764 | 27.01 | CCC
00:01:40 | 15 | 0.417 | 3.5378 | 27.48 | CCC
00:03:20 | 14.999 | 0.833 | 3.5589 | 27.01 | CCC
00:05:00 | 15 | 1.25 | 3.5756 | 26.53 | CCC
00:06:40 | 15 | 1.667 | 3.5902 | 26.53 | CCC
00:08:20 | 15 | 2.083 | 3.6032 | 26.39 | CCC
00:10:00 | 15 | 2.5 | 3.6153 | 26.15 | CCC
00:11:40 | 15 | 2.917 | 3.6268 | 26.25 | CCC
00:13:20 | 15 | 3.333 | 3.6373 | 26.4 | CCC
00:15:00 | 15 | 3.75 | 3.6465 | 26.33 | CCC
00:16:40 | 15 | 4.167 | 3.654 | 26.02 | CCC
00:18:20 | 15 | 4.583 | 3.6604 | 25.92 | CCC
00:20:00 | 15 | 5 | 3.6657 | 26.24 | CCC
00:21:40 | 15 | 5.417 | 3.6708 | 26.24 | CCC
00:23:20 | 15 | 5.833 | 3.6751 | 26.19 | CCC
00:25:00 | 15 | 6.25 | 3.6793 | 26 | CCC
00:26:40 | 14.999 | 6.667 | 3.6835 | 25.89 | CCC
00:28:20 | 14.999 | 7.083 | 3.6875 | 25.86 | CCC
00:30:00 | 15 | 7.5 | 3.6917 | 26.28 | CCC
00:31:40 | 15 | 7.917 | 3.6956 | 26.48 | CCC
00:33:20 | 15 | 8.333 | 3.6998 | 26.48 | CCC
00:35:00 | 14.999 | 8.75 | 3.7041 | 26.36 | CCC
00:36:40 | 15 | 9.167 | 3.7083 | 26.71 | CCC
00:38:20 | 15 | 9.583 | 3.713 | 26.67 | CCC
00:40:00 | 15 | 10 | 3.7178 | 26.56 | CCC
00:41:40 | 15 | 10.417 | 3.7227 | 26.75 | CCC
00:43:20 | 15 | 10.833 | 3.728 | 26.59 | CCC
00:45:00 | 15 | 11.25 | 3.7337 | 26.8 | CCC
00:46:40 | 15 | 11.667 | 3.7396 | 26.43 | CCC
00:48:20 | 15 | 12.083 | 3.7461 | 25.78 | CCC
00:50:00 | 15 | 12.5 | 3.7528 | 26.31 | CCC
00:51:40 | 15 | 12.917 | 3.7598 | 26.59 | CCC
00:53:20 | 15 | 13.333 | 3.7671 | 27.12 | CCC
00:55:00 | 14.999 | 13.75 | 3.7746 | 27.27 | CCC
00:56:40 | 15 | 14.167 | 3.7822 | 27.69 | CCC
00:58:20 | 14.999 | 14.583 | 3.7901 | 26.91 | CCC
01:00:00 | 14.999 | 15 | 3.7984 | 27.02 | CCC
01:01:40 | 14.999 | 15.417 | 3.807 | 26.55 | CCC
01:03:20 | 14.999 | 15.833 | 3.816 | 26.9 | CCC
01:05:00 | 15 | 16.25 | 3.8258 | 26.7 | CCC
01:06:40 | 14.999 | 16.666 | 3.8359 | 26.82 | CCC
01:08:20 | 14.999 | 17.083 | 3.8464 | 26.8 | CCC
01:10:00 | 15 | 17.5 | 3.8574 | 26.36 | CCC
01:11:40 | 15 | 17.916 | 3.8695 | 26.2 | CCC
01:13:20 | 15 | 18.333 | 3.8816 | 26.18 | CCC
01:15:00 | 15 | 18.75 | 3.8943 | 26.15 | CCC
01:16:40 | 14.999 | 19.166 | 3.9075 | 26 | CCC
01:18:20 | 14.999 | 19.583 | 3.9208 | 26.46 | CCC
01:20:00 | 15 | 20 | 3.9345 | 26.57 | CCC
01:21:40 | 15 | 20.416 | 3.9484 | 26.38 | CCC
01:23:20 | 14.999 | 20.833 | 3.9624 | 26.93 | CCC
01:25:00 | 15 | 21.25 | 3.9766 | 26.85 | CCC
01:26:40 | 14.999 | 21.666 | 3.9909 | 26.84 | CCC
01:28:20 | 15 | 22.083 | 4.0055 | 26.97 | CCC
01:30:00 | 15 | 22.5 | 4.0202 | 26.84 | CCC
01:31:40 | 14.999 | 22.916 | 4.0352 | 26.61 | CCC
01:33:20 | 15 | 23.333 | 4.0504 | 26.51 | CCC
01:35:00 | 15 | 23.749 | 4.0659 | 26.29 | CCC
01:36:40 | 14.999 | 24.166 | 4.0814 | 26.2 | CCC
01:38:20 | 14.999 | 24.583 | 4.0972 | 26.91 | CCC
01:40:00 | 14.999 | 24.999 | 4.1135 | 27.27 | CCC
01:41:40 | 14.999 | 25.416 | 4.1302 | 27.21 | CCC
01:43:20 | 14.999 | 25.833 | 4.1479 | 26.79 | CCC
01:45:00 | 15 | 26.249 | 4.1664 | 26.35 | CCC
01:46:12 | 14.999 | 26.549 | 4.1803 | 26.26 | CCC