## Sheet1
测试时间 | 步骤时间 | 电流/A | 容量/Ah | 电压/V | 辅助温度/℃ | 工步状态
0 | 0 | 14.998 | 0 | 3.8825 | 26.56 | CCC
100 | 100 | 15 | 0.417 | 3.9208 | 26.59 | CCC
200 | 200 | 15 | 0.834 | 3.9377 | 26.84 | CCC
300 | 300 | 15 | 1.25 | 3.9535 | 26.79 | CCC
400 | 400 | 15 | 1.667 | 3.9683 | 26.51 | CCC
500 | 500 | 15 | 2.084 | 3.983 | 26.45 | CCC
600 | 600 | 14.999 | 2.5 | 3.9977 | 27.11 | CCC
700 | 700 | 14.999 | 2.917 | 4.012 | 26.82 | CCC
800 | 800 | 14.999 | 3.334 | 4.0265 | 26.93 | CCC
900 | 900 | 15 | 3.75 | 4.0413 | 27.23 | CCC
1000 | 1000 | 14.999 | 4.167 | 4.056 | 27.28 | CCC
1100 | 1100 | 15 | 4.583 | 4.0707 | 27.26 | CCC
1200 | 1200 | 15 | 5 | 4.0858 | 26.97 | CCC
1300 | 1300 | 14.999 | 5.417 | 4.1011 | 26.62 | CCC
1400 | 1400 | 15 | 5.833 | 4.1168 | 26.5 | CCC
1500 | 1500 | 15 | 6.25 | 4.1329 | 26.69 | CCC
1600 | 1600 | 15 | 6.667 | 4.1499 | 26.77 | CCC
1700 | 1700 | 14.999 | 7.083 | 4.1676 | 26.56 | CCC
1769 | 1769 | 14.999 | 7.37 | 4.1803 | 26.88 | CCC