## Sheet1
测试时间 | 步骤时间 | 电流/A | 容量/Ah | 电压/V | 辅助温度/℃ | 工步状态
26735 | 0 | 14.998 | 0 | 3.4764 | 27.01 | CCC
26835 | 100 | 15 | 0.417 | 3.5378 | 27.48 | CCC
26935 | 200 | 14.999 | 0.833 | 3.5589 | 27.01 | CCC
27035 | 300 | 15 | 1.25 | 3.5756 | 26.53 | CCC
27135 | 400 | 15 | 1.667 | 3.5902 | 26.53 | CCC
27235 | 500 | 15 | 2.083 | 3.6032 | 26.39 | CCC
27335 | 600 | 15 | 2.5 | 3.6153 | 26.15 | CCC
27435 | 700 | 15 | 2.917 | 3.6268 | 26.25 | CCC
27535 | 800 | 15 | 3.333 | 3.6373 | 26.4 | CCC
27635 | 900 | 15 | 3.75 | 3.6465 | 26.33 | CCC
27735 | 1000 | 15 | 4.167 | 3.654 | 26.02 | CCC
27835 | 1100 | 15 | 4.583 | 3.6604 | 25.92 | CCC
27935 | 1200 | 15 | 5 | 3.6657 | 26.24 | CCC
28035 | 1300 | 15 | 5.417 | 3.6708 | 26.24 | CCC
28135 | 1400 | 15 | 5.833 | 3.6751 | 26.19 | CCC
28235 | 1500 | 15 | 6.25 | 3.6793 | 26 | CCC
28335 | 1600 | 14.999 | 6.667 | 3.6835 | 25.89 | CCC
28435 | 1700 | 14.999 | 7.083 | 3.6875 | 25.86 | CCC
28535 | 1800 | 15 | 7.5 | 3.6917 | 26.28 | CCC
28635 | 1900 | 15 | 7.917 | 3.6956 | 26.48 | CCC
28735 | 2000 | 15 | 8.333 | 3.6998 | 26.48 | CCC
28835 | 2100 | 14.999 | 8.75 | 3.7041 | 26.36 | CCC
28935 | 2200 | 15 | 9.167 | 3.7083 | 26.71 | CCC
29035 | 2300 | 15 | 9.583 | 3.713 | 26.67 | CCC
29135 | 2400 | 15 | 10 | 3.7178 | 26.56 | CCC
29235 | 2500 | 15 | 10.417 | 3.7227 | 26.75 | CCC
29335 | 2600 | 15 | 10.833 | 3.728 | 26.59 | CCC
29435 | 2700 | 15 | 11.25 | 3.7337 | 26.8 | CCC
29535 | 2800 | 15 | 11.667 | 3.7396 | 26.43 | CCC
29635 | 2900 | 15 | 12.083 | 3.7461 | 25.78 | CCC
29735 | 3000 | 15 | 12.5 | 3.7528 | 26.31 | CCC
29835 | 3100 | 15 | 12.917 | 3.7598 | 26.59 | CCC
29935 | 3200 | 15 | 13.333 | 3.7671 | 27.12 | CCC
30035 | 3300 | 14.999 | 13.75 | 3.7746 | 27.27 | CCC
30135 | 3400 | 15 | 14.167 | 3.7822 | 27.69 | CCC
30235 | 3500 | 14.999 | 14.583 | 3.7901 | 26.91 | CCC
30335 | 3600 | 14.999 | 15 | 3.7984 | 27.02 | CCC
30435 | 3700 | 14.999 | 15.417 | 3.807 | 26.55 | CCC
30535 | 3800 | 14.999 | 15.833 | 3.816 | 26.9 | CCC
30635 | 3900 | 15 | 16.25 | 3.8258 | 26.7 | CCC
30735 | 4000 | 14.999 | 16.666 | 3.8359 | 26.82 | CCC
30835 | 4100 | 14.999 | 17.083 | 3.8464 | 26.8 | CCC
30935 | 4200 | 15 | 17.5 | 3.8574 | 26.36 | CCC
31035 | 4300 | 15 | 17.916 | 3.8695 | 26.2 | CCC
31135 | 4400 | 15 | 18.333 | 3.8816 | 26.18 | CCC
31235 | 4500 | 15 | 18.75 | 3.8943 | 26.15 | CCC
31335 | 4600 | 14.999 | 19.166 | 3.9075 | 26 | CCC
31435 | 4700 | 14.999 | 19.583 | 3.9208 | 26.46 | CCC
31535 | 4800 | 15 | 20 | 3.9345 | 26.57 | CCC
31635 | 4900 | 15 | 20.416 | 3.9484 | 26.38 | CCC
31735 | 5000 | 14.999 | 20.833 | 3.9624 | 26.93 | CCC
31835 | 5100 | 15 | 21.25 | 3.9766 | 26.85 | CCC
31935 | 5200 | 14.999 | 21.666 | 3.9909 | 26.84 | CCC
32035 | 5300 | 15 | 22.083 | 4.0055 | 26.97 | CCC
32135 | 5400 | 15 | 22.5 | 4.0202 | 26.84 | CCC
32235 | 5500 | 14.999 | 22.916 | 4.0352 | 26.61 | CCC
32335 | 5600 | 15 | 23.333 | 4.0504 | 26.51 | CCC
32435 | 5700 | 15 | 23.749 | 4.0659 | 26.29 | CCC
32535 | 5800 | 14.999 | 24.166 | 4.0814 | 26.2 | CCC
32635 | 5900 | 14.999 | 24.583 | 4.0972 | 26.91 | CCC
32735 | 6000 | 14.999 | 24.999 | 4.1135 | 27.27 | CCC
32835 | 6100 | 14.999 | 25.416 | 4.1302 | 27.21 | CCC
32935 | 6200 | 14.999 | 25.833 | 4.1479 | 26.79 | CCC
33035 | 6300 | 15 | 26.249 | 4.1664 | 26.35 | CCC
33107 | 6372 | 14.999 | 26.549 | 4.1803 | 26.26 | CCC
33107 | 6372 | 14.943 | 26.549 | 4.18 | 26.26 | CVC
33207 | 6472 | 10.864 | 26.9 | 4.1805 | 25.92 | CVC
33307 | 6572 | 8.581 | 27.168 | 4.1805 | 26.5 | CVC
33407 | 6672 | 6.92 | 27.382 | 4.1805 | 26.08 | CVC
33507 | 6772 | 5.669 | 27.557 | 4.1805 | 26.31 | CVC
33607 | 6872 | 4.715 | 27.7 | 4.1805 | 26.08 | CVC
33707 | 6972 | 3.925 | 27.82 | 4.1805 | 25.82 | CVC
33807 | 7072 | 3.332 | 27.92 | 4.1805 | 26.41 | CVC
33907 | 7172 | 2.837 | 28.006 | 4.1805 | 27.46 | CVC
34007 | 7272 | 2.438 | 28.079 | 4.1805 | 27.55 | CVC
34107 | 7372 | 2.129 | 28.143 | 4.1805 | 27.7 | CVC
34207 | 7472 | 1.867 | 28.198 | 4.1805 | 26.85 | CVC
34307 | 7572 | 1.651 | 28.247 | 4.1805 | 26.17 | CVC
34371 | 7636 | 1.499 | 28.275 | 4.1805 | 26.35 | CVC